## sheet1
Temperature | Length | Austenite(Notexture(%)) | std | Austenite(texture(%)) | Width(A1) | Width(A2) | Width(A3) | Width(F1) | Width(F2) | Xc(A1) | Xc(A2) | Xc(A3) | Xc(F1) | Xc(F1)
|  | 55.51231 | 7.288315 | 56.616963 | 0.03085 | 0.031444 | 0.032009 | 0.032173 | 0.032269 | 3.931795 | 5.561746 | 6.521522 | 4.939085 | 6.050567
|  | 55.606578 | 7.092117 | 56.647969 | 0.030809 | 0.031384 | 0.031835 | 0.032106 | 0.032138 | 3.931789 | 5.561733 | 6.521544 | 4.939062 | 6.050612
|  | 55.641808 | 7.091694 | 56.683362 | 0.03082 | 0.031369 | 0.031818 | 0.032138 | 0.032137 | 3.931789 | 5.561742 | 6.521541 | 4.939071 | 6.050594
|  | 55.673067 | 7.1071 | 56.719897 | 0.030797 | 0.031361 | 0.031817 | 0.0321 | 0.032083 | 3.931772 | 5.561734 | 6.521515 | 4.939038 | 6.050592
|  | 55.652693 | 7.14069 | 56.709917 | 0.030757 | 0.031326 | 0.031793 | 0.032082 | 0.032086 | 3.931764 | 5.561709 | 6.521502 | 4.939043 | 6.05058
|  | 55.554878 | 7.326683 | 56.673004 | 0.030796 | 0.031378 | 0.031962 | 0.032098 | 0.032168 | 3.93178 | 5.561723 | 6.521492 | 4.939047 | 6.050541
|  | 55.705442 | 7.14167 | 56.763771 | 0.030782 | 0.031323 | 0.031774 | 0.03207 | 0.032109 | 3.931767 | 5.561705 | 6.521503 | 4.93903 | 6.050578
|  | 55.66052 | 7.131025 | 56.714885 | 0.030767 | 0.03134 | 0.031822 | 0.032121 | 0.032071 | 3.931771 | 5.56169 | 6.521491 | 4.939029 | 6.050559
|  | 55.655723 | 7.142934 | 56.713276 | 0.030726 | 0.031283 | 0.031745 | 0.032098 | 0.032071 | 3.931758 | 5.561695 | 6.521466 | 4.939013 | 6.050562
|  | 55.635183 | 7.15634 | 56.696273 | 0.030734 | 0.031345 | 0.031785 | 0.03207 | 0.032055 | 3.931771 | 5.56168 | 6.521473 | 4.939043 | 6.050574
|  | 55.651256 | 7.122392 | 56.702466 | 0.030779 | 0.03129 | 0.031784 | 0.032072 | 0.032075 | 3.931759 | 5.56167 | 6.521467 | 4.939022 | 6.050566
|  | 55.670933 | 7.150142 | 56.732247 | 0.03073 | 0.031325 | 0.031773 | 0.032062 | 0.032074 | 3.931759 | 5.561669 | 6.521465 | 4.939004 | 6.050526
|  | 55.641991 | 7.153009 | 56.703288 | 0.030759 | 0.031314 | 0.031799 | 0.03209 | 0.032088 | 3.93175 | 5.561666 | 6.52146 | 4.938987 | 6.05054
|  | 55.690416 | 7.199228 | 56.766867 | 0.030749 | 0.031336 | 0.031787 | 0.032025 | 0.032103 | 3.931736 | 5.561657 | 6.521445 | 4.938974 | 6.050528
|  | 55.658226 | 7.148879 | 56.717745 | 0.030708 | 0.031301 | 0.031763 | 0.031998 | 0.032084 | 3.931734 | 5.561661 | 6.521436 | 4.938989 | 6.050524
|  | 55.655952 | 7.172905 | 56.723433 | 0.030705 | 0.03133 | 0.031761 | 0.032055 | 0.032079 | 3.931725 | 5.561651 | 6.521448 | 4.938989 | 6.050519
|  | 55.546904 | 7.495666 | 56.7176 | 0.030772 | 0.031379 | 0.032 | 0.032052 | 0.032242 | 3.931746 | 5.56168 | 6.521421 | 4.938984 | 6.050443
|  | 55.624627 | 7.254893 | 56.720523 | 0.030785 | 0.031316 | 0.031835 | 0.032034 | 0.032147 | 3.931752 | 5.561643 | 6.521434 | 4.938992 | 6.050516
|  | 55.209404 | 7.920835 | 56.507188 | 0.030586 | 0.030996 | 0.031094 | 0.031205 | 0.03164 | 3.91982 | 5.544467 | 6.501681 | 4.925543 | 6.034513
|  | 55.255462 | 7.985106 | 56.576193 | 0.030597 | 0.031052 | 0.03108 | 0.0312 | 0.03165 | 3.919509 | 5.544037 | 6.501173 | 4.925199 | 6.034101
286.124146 | 36.6516 | 55.213067 | 7.967203 | 56.525482 | 0.030593 | 0.030988 | 0.031117 | 0.031145 | 0.031659 | 3.919205 | 5.54361 | 6.500675 | 4.924875 | 6.03368
290.999268 | 37.480976 | 55.160661 | 8.060759 | 56.501412 | 0.030627 | 0.031071 | 0.031123 | 0.031165 | 0.031666 | 3.918886 | 5.54317 | 6.500167 | 4.924509 | 6.033274
296.205414 | 38.34536 | 55.149613 | 8.069217 | 56.493665 | 0.03061 | 0.031008 | 0.031101 | 0.031147 | 0.031684 | 3.918574 | 5.542718 | 6.499644 | 4.92414 | 6.032865
301.032379 | 39.161274 | 55.172128 | 8.053829 | 56.510639 | 0.030604 | 0.031008 | 0.031094 | 0.031083 | 0.031639 | 3.918272 | 5.542294 | 6.499127 | 4.923818 | 6.032453
306.173767 | 40.103748 | 55.137558 | 8.102406 | 56.492814 | 0.030615 | 0.031017 | 0.031122 | 0.031101 | 0.03162 | 3.917949 | 5.541835 | 6.498587 | 4.923457 | 6.032031
311.150604 | 40.933125 | 55.107095 | 8.180462 | 56.487236 | 0.030621 | 0.031037 | 0.031122 | 0.031118 | 0.031666 | 3.917647 | 5.54138 | 6.498095 | 4.923111 | 6.031603
316.152588 | 41.821743 | 55.101548 | 8.151796 | 56.472711 | 0.030593 | 0.03103 | 0.031135 | 0.031109 | 0.031683 | 3.917334 | 5.540949 | 6.49758 | 4.92276 | 6.031177
321.256866 | 42.629578 | 55.155838 | 8.205913 | 56.546703 | 0.030615 | 0.031032 | 0.031158 | 0.031098 | 0.031695 | 3.917005 | 5.540489 | 6.497053 | 4.922436 | 6.030773
326.314453 | 43.55051 | 55.072845 | 8.223127 | 56.467519 | 0.030615 | 0.031052 | 0.031136 | 0.031106 | 0.031667 | 3.91671 | 5.540049 | 6.496538 | 4.922061 | 6.030364
331.198792 | 44.428356 | 55.083969 | 8.218833 | 56.475997 | 0.03062 | 0.031052 | 0.031159 | 0.031041 | 0.031657 | 3.916378 | 5.539599 | 6.496007 | 4.921712 | 6.029934
336.316467 | 45.29274 | 55.096479 | 8.274661 | 56.506589 | 0.030624 | 0.031057 | 0.031169 | 0.031108 | 0.031682 | 3.916067 | 5.539153 | 6.495495 | 4.921354 | 6.029495
341.320709 | 46.178665 | 55.106448 | 8.278648 | 56.522998 | 0.030589 | 0.031034 | 0.031188 | 0.03111 | 0.031698 | 3.915761 | 5.538691 | 6.494957 | 4.92102 | 6.029104
346.246704 | 47.06459 | 55.106128 | 8.33725 | 56.538588 | 0.030616 | 0.031031 | 0.031196 | 0.031079 | 0.031711 | 3.915453 | 5.538241 | 6.494427 | 4.920638 | 6.028652
351.391754 | 47.993603 | 55.091163 | 8.349211 | 56.528006 | 0.030632 | 0.031046 | 0.031214 | 0.031095 | 0.031702 | 3.915126 | 5.537779 | 6.493903 | 4.920307 | 6.028253
356.374481 | 48.890297 | 55.060451 | 8.369028 | 56.504185 | 0.030635 | 0.031058 | 0.031209 | 0.03108 | 0.031697 | 3.914807 | 5.537321 | 6.493364 | 4.919944 | 6.027827
361.354889 | 49.797768 | 55.076738 | 8.366168 | 56.519319 | 0.030623 | 0.031045 | 0.031186 | 0.031107 | 0.031717 | 3.914498 | 5.536877 | 6.492839 | 4.919593 | 6.027406
366.274567 | 50.716007 | 55.080526 | 8.41481 | 56.538022 | 0.030636 | 0.031036 | 0.031234 | 0.031102 | 0.031746 | 3.914163 | 5.536413 | 6.492291 | 4.919233 | 6.026965
371.404877 | 51.653095 | 55.094952 | 8.481866 | 56.577266 | 0.030618 | 0.031031 | 0.031238 | 0.031133 | 0.031708 | 3.913859 | 5.535944 | 6.49179 | 4.918867 | 6.026534
376.595764 | 52.603645 | 55.044728 | 8.479803 | 56.527258 | 0.030606 | 0.031049 | 0.03128 | 0.031003 | 0.031731 | 3.913532 | 5.535496 | 6.491257 | 4.918503 | 6.026122
382.646606 | 53.659218 | 55.047432 | 8.481736 | 56.527977 | 0.030604 | 0.031063 | 0.031284 | 0.03106 | 0.031724 | 3.91321 | 5.535052 | 6.490715 | 4.918164 | 6.025717
387.544464 | 54.596306 | 55.079613 | 8.536935 | 56.579982 | 0.030574 | 0.031077 | 0.031279 | 0.031067 | 0.031753 | 3.912889 | 5.534571 | 6.490177 | 4.9178 | 6.025271
391.411163 | 55.328743 | 55.066983 | 8.553773 | 56.573915 | 0.03061 | 0.03108 | 0.031298 | 0.031076 | 0.031757 | 3.912568 | 5.53412 | 6.489659 | 4.917456 | 6.024859
397.655975 | 56.443554 | 55.094231 | 8.570881 | 56.604798 | 0.030568 | 0.031075 | 0.03126 | 0.031061 | 0.031779 | 3.912249 | 5.533672 | 6.489122 | 4.917087 | 6.024424
402.62558 | 57.40757 | 55.027719 | 8.630078 | 56.556695 | 0.030608 | 0.031084 | 0.031341 | 0.031037 | 0.031805 | 3.911925 | 5.533199 | 6.488583 | 4.916706 | 6.023988
407.570099 | 58.358124 | 55.083774 | 8.62069 | 56.613563 | 0.03058 | 0.031059 | 0.031337 | 0.031016 | 0.031797 | 3.911612 | 5.532748 | 6.488048 | 4.916348 | 6.02357
412.559204 | 59.305985 | 55.087777 | 8.651763 | 56.624291 | 0.030608 | 0.031078 | 0.031314 | 0.031053 | 0.0318 | 3.911284 | 5.532296 | 6.487515 | 4.91601 | 6.023144
417.628967 | 60.264614 | 55.130651 | 8.67462 | 56.680421 | 0.030628 | 0.031099 | 0.03137 | 0.031092 | 0.03184 | 3.910961 | 5.531808 | 6.486967 | 4.915631 | 6.022702
422.416656 | 61.26902 | 55.076987 | 8.731285 | 56.645319 | 0.030631 | 0.031071 | 0.031369 | 0.0311 | 0.031825 | 3.910635 | 5.531337 | 6.486434 | 4.915275 | 6.022265
427.325317 | 62.278816 | 55.104485 | 8.71819 | 56.666683 | 0.030656 | 0.03109 | 0.031376 | 0.031052 | 0.031836 | 3.910314 | 5.530871 | 6.485908 | 4.914925 | 6.021848
432.035614 | 63.258987 | 55.086579 | 8.760416 | 56.661379 | 0.030624 | 0.031078 | 0.031385 | 0.03107 | 0.031862 | 3.90997 | 5.530408 | 6.485348 | 4.914538 | 6.021386
437.241791 | 64.284943 | 55.13512 | 8.798436 | 56.727011 | 0.030642 | 0.031062 | 0.031403 | 0.031087 | 0.03187 | 3.909669 | 5.529939 | 6.484806 | 4.914177 | 6.020979
442.293884 | 65.31897 | 55.084258 | 8.795519 | 56.67052 | 0.030665 | 0.031087 | 0.031423 | 0.031054 | 0.031892 | 3.909312 | 5.529461 | 6.484255 | 4.913806 | 6.020548
447.194458 | 66.3153 | 55.124167 | 8.836092 | 56.727659 | 0.030695 | 0.031074 | 0.031446 | 0.031046 | 0.031945 | 3.908986 | 5.528982 | 6.483694 | 4.913439 | 6.020101
451.984711 | 67.306244 | 55.117437 | 8.869556 | 56.732305 | 0.030663 | 0.031095 | 0.031487 | 0.031092 | 0.03195 | 3.908657 | 5.528519 | 6.483129 | 4.913079 | 6.019655
456.801117 | 68.351044 | 55.110842 | 8.837186 | 56.709481 | 0.030659 | 0.031056 | 0.031485 | 0.031077 | 0.031894 | 3.908308 | 5.528003 | 6.482547 | 4.912687 | 6.019206
461.036163 | 69.409302 | 55.162428 | 8.881829 | 56.781861 | 0.030703 | 0.031036 | 0.03149 | 0.031086 | 0.031918 | 3.907951 | 5.527517 | 6.481999 | 4.91229 | 6.018742
465.009338 | 70.483727 | 55.174221 | 8.90277 | 56.793614 | 0.030716 | 0.031073 | 0.031516 | 0.031123 | 0.03192 | 3.907594 | 5.527017 | 6.481415 | 4.911911 | 6.018275
468.719818 | 71.692787 | 55.199316 | 8.960917 | 56.847054 | 0.030721 | 0.031087 | 0.031534 | 0.031128 | 0.03198 | 3.907241 | 5.526519 | 6.480817 | 4.91152 | 6.017811
472.759155 | 72.920692 | 55.20701 | 8.924294 | 56.843044 | 0.030757 | 0.031086 | 0.031543 | 0.031142 | 0.032008 | 3.906891 | 5.526003 | 6.480229 | 4.911154 | 6.017353
477.220459 | 74.151291 | 55.23271 | 8.945884 | 56.877818 | 0.030759 | 0.031079 | 0.031551 | 0.031165 | 0.03197 | 3.906549 | 5.525525 | 6.479638 | 4.910756 | 6.016895
481.898895 | 75.309196 | 55.256622 | 9.027689 | 56.928605 | 0.030726 | 0.031137 | 0.031561 | 0.031167 | 0.032031 | 3.906212 | 5.525014 | 6.479069 | 4.9104 | 6.016452
487.180023 | 76.434769 | 55.241506 | 9.042007 | 56.918728 | 0.030749 | 0.031091 | 0.031582 | 0.031206 | 0.032076 | 3.905881 | 5.524532 | 6.478515 | 4.91002 | 6.016012
491.414825 | 77.641136 | 55.310775 | 9.071089 | 56.996036 | 0.030739 | 0.031151 | 0.031611 | 0.031193 | 0.032114 | 3.905571 | 5.524089 | 6.477974 | 4.909664 | 6.015588
496.609253 | 78.834045 | 55.307928 | 9.042394 | 56.983063 | 0.030757 | 0.031112 | 0.031634 | 0.031228 | 0.03209 | 3.905232 | 5.523611 | 6.477453 | 4.909316 | 6.015179
503.150909 | 80.021553 | 55.266073 | 9.081849 | 56.957478 | 0.030689 | 0.03113 | 0.031579 | 0.031241 | 0.032074 | 3.904934 | 5.523161 | 6.476908 | 4.908984 | 6.014747
507.830017 | 81.036743 | 55.290985 | 9.118979 | 56.999485 | 0.030701 | 0.031137 | 0.031581 | 0.031261 | 0.032133 | 3.904617 | 5.522698 | 6.476346 | 4.908636 | 6.014353
512.862427 | 82.224266 | 55.349038 | 9.139696 | 57.067268 | 0.030676 | 0.031129 | 0.031577 | 0.031287 | 0.032043 | 3.904298 | 5.522259 | 6.475792 | 4.908277 | 6.013912
518.656921 | 83.188271 | 55.398219 | 9.205461 | 57.144544 | 0.030669 | 0.031151 | 0.031538 | 0.031315 | 0.032086 | 3.903986 | 5.52179 | 6.475253 | 4.907918 | 6.013481
521.337646 | 84.211525 | 55.305159 | 9.18149 | 57.037528 | 0.030678 | 0.031088 | 0.031507 | 0.031336 | 0.03207 | 3.903664 | 5.52133 | 6.474668 | 4.907573 | 6.013062
528.26886 | 85.455605 | 55.336615 | 9.275253 | 57.102441 | 0.030682 | 0.03119 | 0.031497 | 0.031346 | 0.032134 | 3.903314 | 5.520809 | 6.474044 | 4.907171 | 6.012579
532.511841 | 86.562332 | 55.358389 | 9.248086 | 57.11445 | 0.030602 | 0.031145 | 0.031486 | 0.031374 | 0.032118 | 3.902953 | 5.520293 | 6.473441 | 4.906768 | 6.012107
539.171875 | 87.685226 | 55.448055 | 9.305659 | 57.227795 | 0.0306 | 0.031183 | 0.031507 | 0.031393 | 0.032172 | 3.902613 | 5.519751 | 6.472825 | 4.906378 | 6.01165
542.936768 | 88.74617 | 55.416101 | 9.35308 | 57.214357 | 0.030633 | 0.031225 | 0.031513 | 0.03142 | 0.03217 | 3.902273 | 5.519274 | 6.472264 | 4.905992 | 6.011206
548.271729 | 89.901382 | 55.502807 | 9.312794 | 57.292008 | 0.030615 | 0.031232 | 0.031525 | 0.031471 | 0.032185 | 3.901943 | 5.518764 | 6.471697 | 4.905637 | 6.010754
553.474792 | 90.93541 | 55.427488 | 9.360263 | 57.226428 | 0.030628 | 0.031254 | 0.031521 | 0.031396 | 0.0322 | 3.901605 | 5.518285 | 6.471118 | 4.905229 | 6.010319
558.192993 | 92.044823 | 55.517949 | 9.38979 | 57.333064 | 0.030631 | 0.031237 | 0.031479 | 0.031495 | 0.032218 | 3.901264 | 5.517802 | 6.47054 | 4.904876 | 6.00988
564.145142 | 93.218887 | 55.520283 | 9.394846 | 57.336294 | 0.030652 | 0.031254 | 0.03149 | 0.031532 | 0.032237 | 3.900909 | 5.517284 | 6.469936 | 4.904496 | 6.00939
569.090759 | 94.328316 | 55.509329 | 9.43474 | 57.343062 | 0.030676 | 0.031279 | 0.031512 | 0.031516 | 0.032269 | 3.900555 | 5.516784 | 6.469339 | 4.904089 | 6.008929
573.90448 | 95.435051 | 55.553618 | 9.442449 | 57.392366 | 0.03075 | 0.031306 | 0.031517 | 0.031526 | 0.032295 | 3.900202 | 5.516267 | 6.468759 | 4.903715 | 6.00849
579.511963 | 96.61718 | 55.601146 | 9.433367 | 57.435 | 0.030734 | 0.031313 | 0.031517 | 0.031614 | 0.032273 | 3.899854 | 5.515754 | 6.468151 | 4.903333 | 6.008013
584.854675 | 97.772385 | 55.600731 | 9.541136 | 57.480753 | 0.030749 | 0.031312 | 0.031506 | 0.031619 | 0.032324 | 3.899501 | 5.515231 | 6.467551 | 4.902937 | 6.007536
591.652588 | 99.161865 | 55.679387 | 9.528863 | 57.552501 | 0.030772 | 0.031353 | 0.031482 | 0.031641 | 0.032338 | 3.899145 | 5.514723 | 6.466971 | 4.902559 | 6.007115
595.236694 | 100.220139 | 55.653632 | 9.556523 | 57.539027 | 0.030744 | 0.031422 | 0.031521 | 0.031679 | 0.032419 | 3.898809 | 5.514206 | 6.466376 | 4.902174 | 6.006652
600.644959 | 101.375328 | 55.665268 | 9.593 | 57.557493 | 0.030739 | 0.031369 | 0.031501 | 0.03167 | 0.032411 | 3.898442 | 5.513671 | 6.465771 | 4.901776 | 6.006178
606.869385 | 102.576309 | 55.70746 | 9.602423 | 57.611755 | 0.030725 | 0.031426 | 0.031529 | 0.031703 | 0.032422 | 3.898109 | 5.513191 | 6.465187 | 4.901396 | 6.005722
610.982422 | 103.626495 | 55.713531 | 9.620204 | 57.61995 | 0.030757 | 0.031436 | 0.031533 | 0.031738 | 0.03244 | 3.89777 | 5.512643 | 6.464571 | 4.901004 | 6.00527
615.475281 | 104.814011 | 55.731277 | 9.646408 | 57.649232 | 0.030828 | 0.031449 | 0.031553 | 0.031708 | 0.032508 | 3.897404 | 5.512104 | 6.463937 | 4.900596 | 6.004771
621.781006 | 106.03923 | 55.742685 | 9.645162 | 57.661586 | 0.030834 | 0.031445 | 0.031546 | 0.031764 | 0.032524 | 3.897049 | 5.51157 | 6.463327 | 4.90021 | 6.004318
626.062744 | 107.242905 | 55.845795 | 9.644076 | 57.768266 | 0.030835 | 0.031438 | 0.031533 | 0.031742 | 0.032499 | 3.896662 | 5.511035 | 6.462717 | 4.899824 | 6.003835
630.400818 | 108.43042 | 55.82943 | 9.655186 | 57.751253 | 0.030876 | 0.031417 | 0.031535 | 0.031752 | 0.032531 | 3.896331 | 5.51055 | 6.462114 | 4.899454 | 6.003392
636.73291 | 109.685257 | 55.805292 | 9.686415 | 57.731845 | 0.030878 | 0.031413 | 0.031509 | 0.031769 | 0.032566 | 3.895951 | 5.51001 | 6.461481 | 4.899049 | 6.002927
640.943054 | 110.862015 | 55.8211 | 9.699343 | 57.75715 | 0.030868 | 0.03143 | 0.031539 | 0.03176 | 0.032559 | 3.895567 | 5.509478 | 6.460865 | 4.898653 | 6.002456
645.992676 | 112.052216 | 55.833114 | 9.762053 | 57.793584 | 0.030875 | 0.031542 | 0.031499 | 0.031812 | 0.032548 | 3.895207 | 5.508977 | 6.460273 | 4.898272 | 6.002014
652.071167 | 113.290894 | 55.845426 | 9.734736 | 57.79634 | 0.030875 | 0.031548 | 0.03152 | 0.031775 | 0.032594 | 3.894835 | 5.508461 | 6.459676 | 4.897884 | 6.001538
657.101318 | 114.464943 | 55.815513 | 9.786408 | 57.786827 | 0.030824 | 0.031501 | 0.031533 | 0.031794 | 0.032615 | 3.894456 | 5.507888 | 6.45905 | 4.8975 | 6.001058
661.240051 | 115.725166 | 55.901262 | 9.818778 | 57.888789 | 0.030813 | 0.031569 | 0.031548 | 0.031808 | 0.032653 | 3.894068 | 5.507351 | 6.458405 | 4.897104 | 6.000572
667.427612 | 116.955772 | 55.92393 | 9.807194 | 57.912053 | 0.030775 | 0.031546 | 0.03158 | 0.031789 | 0.032674 | 3.893704 | 5.506809 | 6.457752 | 4.896711 | 6.000095
672.229919 | 118.127129 | 55.885587 | 9.860672 | 57.889904 | 0.03074 | 0.031588 | 0.031548 | 0.031804 | 0.032613 | 3.893326 | 5.506237 | 6.457116 | 4.896298 | 5.999573
677.324524 | 119.363121 | 55.987633 | 9.871381 | 58.010901 | 0.03077 | 0.03157 | 0.031531 | 0.03184 | 0.032681 | 3.892958 | 5.505706 | 6.456498 | 4.895894 | 5.999121
682.316772 | 120.596413 | 55.919219 | 9.893736 | 57.938842 | 0.030719 | 0.031635 | 0.031553 | 0.031792 | 0.03264 | 3.892576 | 5.505171 | 6.455862 | 4.895502 | 5.998632
687.649475 | 121.797394 | 55.975496 | 9.989805 | 58.037276 | 0.030736 | 0.031608 | 0.031608 | 0.031861 | 0.032711 | 3.892196 | 5.504603 | 6.455231 | 4.895082 | 5.998135
691.990601 | 123.073776 | 55.980121 | 9.962901 | 58.031482 | 0.030742 | 0.031572 | 0.031588 | 0.031823 | 0.032675 | 3.891836 | 5.504073 | 6.454624 | 4.894711 | 5.997668
697.257141 | 124.379776 | 55.86273 | 9.982609 | 57.914581 | 0.030705 | 0.03155 | 0.031614 | 0.031767 | 0.032625 | 3.891457 | 5.503529 | 6.453991 | 4.894301 | 5.997172
702.234985 | 125.634613 | 55.992447 | 10.040363 | 58.08265 | 0.030749 | 0.031607 | 0.031659 | 0.031793 | 0.032658 | 3.891082 | 5.503005 | 6.453324 | 4.893881 | 5.996665
707.49646 | 126.945992 | 55.996789 | 10.033463 | 58.071449 | 0.030704 | 0.031559 | 0.031609 | 0.031817 | 0.032683 | 3.890713 | 5.502449 | 6.452732 | 4.893515 | 5.996208
712.448547 | 128.233154 | 55.958535 | 10.066324 | 58.040319 | 0.030733 | 0.031567 | 0.031687 | 0.031737 | 0.032684 | 3.890356 | 5.501921 | 6.452104 | 4.893116 | 5.995745
717.392212 | 129.547226 | 56.00149 | 10.109808 | 58.112024 | 0.030707 | 0.031589 | 0.031701 | 0.031796 | 0.032673 | 3.889983 | 5.501398 | 6.451494 | 4.8927 | 5.995242
722.572327 | 130.828995 | 55.981198 | 10.139709 | 58.105017 | 0.030741 | 0.031623 | 0.031697 | 0.031766 | 0.032686 | 3.889621 | 5.500871 | 6.450851 | 4.892317 | 5.99477
727.602661 | 132.140366 | 56.052774 | 10.205517 | 58.211612 | 0.030729 | 0.031502 | 0.031733 | 0.031778 | 0.032716 | 3.889221 | 5.500306 | 6.450228 | 4.891918 | 5.994281
732.609314 | 133.44368 | 56.068905 | 10.21693 | 58.22539 | 0.03075 | 0.031531 | 0.031735 | 0.031704 | 0.03269 | 3.888826 | 5.49974 | 6.449565 | 4.891524 | 5.993799
737.522034 | 134.798157 | 56.067005 | 10.24221 | 58.238577 | 0.030766 | 0.031481 | 0.03174 | 0.031702 | 0.032643 | 3.888429 | 5.499212 | 6.448899 | 4.891104 | 5.993285
742.503174 | 136.114914 | 56.097554 | 10.293593 | 58.296963 | 0.030758 | 0.031483 | 0.031807 | 0.031714 | 0.032652 | 3.888016 | 5.498647 | 6.448258 | 4.890694 | 5.992791
747.735474 | 137.501709 | 56.16399 | 10.287734 | 58.352563 | 0.030729 | 0.031462 | 0.031749 | 0.03164 | 0.032679 | 3.887613 | 5.498085 | 6.447588 | 4.890302 | 5.992308
752.587524 | 138.783463 | 56.093562 | 10.328437 | 58.295837 | 0.030739 | 0.03148 | 0.031817 | 0.031671 | 0.032655 | 3.8872 | 5.49753 | 6.446919 | 4.889915 | 5.991829
757.772217 | 140.175644 | 56.11169 | 10.280087 | 58.296387 | 0.030794 | 0.031426 | 0.031865 | 0.031631 | 0.032666 | 3.886795 | 5.496975 | 6.446259 | 4.88951 | 5.991344
762.687195 | 141.557037 | 56.056165 | 10.326525 | 58.25486 | 0.030789 | 0.031391 | 0.031833 | 0.031537 | 0.032588 | 3.88639 | 5.496427 | 6.445594 | 4.889101 | 5.990847
767.759094 | 142.943817 | 56.150438 | 10.357286 | 58.360417 | 0.03081 | 0.031347 | 0.031923 | 0.031559 | 0.032621 | 3.885979 | 5.495845 | 6.444914 | 4.888696 | 5.990361
772.697876 | 144.352142 | 56.155679 | 10.352513 | 58.360825 | 0.030826 | 0.031373 | 0.031873 | 0.031546 | 0.032599 | 3.885579 | 5.495287 | 6.444274 | 4.888319 | 5.989865
777.777466 | 145.763153 | 56.097482 | 10.379914 | 58.332056 | 0.030814 | 0.031305 | 0.03193 | 0.031506 | 0.032566 | 3.885168 | 5.494707 | 6.443557 | 4.887943 | 5.989382
782.805542 | 147.168793 | 56.114179 | 10.390322 | 58.335138 | 0.030846 | 0.031358 | 0.031931 | 0.031467 | 0.032582 | 3.884761 | 5.494137 | 6.442878 | 4.887556 | 5.988891
787.891968 | 148.64444 | 56.17663 | 10.391578 | 58.399066 | 0.030793 | 0.03126 | 0.031937 | 0.031408 | 0.032542 | 3.884347 | 5.493521 | 6.44217 | 4.887172 | 5.988379
792.818359 | 150.085083 | 56.192514 | 10.435194 | 58.436595 | 0.030816 | 0.031273 | 0.031949 | 0.031375 | 0.032514 | 3.883929 | 5.492965 | 6.441485 | 4.886762 | 5.987918
798.847778 | 151.856918 | 56.204385 | 10.406123 | 58.437213 | 0.030827 | 0.031279 | 0.031983 | 0.031381 | 0.032434 | 3.883518 | 5.492363 | 6.440784 | 4.886409 | 5.987424
804.07074 | 153.359497 | 56.192173 | 10.440328 | 58.434993 | 0.03084 | 0.03127 | 0.032058 | 0.031331 | 0.032419 | 3.883074 | 5.491765 | 6.440076 | 4.886024 | 5.986931
808.797791 | 154.848618 | 56.219264 | 10.473982 | 58.478315 | 0.030818 | 0.031238 | 0.032005 | 0.03129 | 0.032422 | 3.882675 | 5.491202 | 6.439362 | 4.885627 | 5.986472
814.034973 | 156.372726 | 56.294543 | 10.409843 | 58.532036 | 0.030884 | 0.031202 | 0.032054 | 0.031196 | 0.032372 | 3.88222 | 5.490573 | 6.438625 | 4.885298 | 5.986024
819.286865 | 157.937225 | 56.223311 | 10.544746 | 58.504471 | 0.030865 | 0.031213 | 0.032045 | 0.031147 | 0.032334 | 3.881774 | 5.489971 | 6.437895 | 4.884962 | 5.985569
824.045898 | 159.423645 | 56.289254 | 10.545002 | 58.575568 | 0.030867 | 0.031138 | 0.032086 | 0.031037 | 0.032304 | 3.88132 | 5.489339 | 6.437155 | 4.88461 | 5.985118
829.184082 | 161.012375 | 56.284347 | 10.57678 | 58.591734 | 0.030898 | 0.031136 | 0.032116 | 0.031027 | 0.032277 | 3.880868 | 5.488731 | 6.436414 | 4.884291 | 5.984686
833.941528 | 162.525742 | 56.446569 | 10.575168 | 58.758255 | 0.030931 | 0.031092 | 0.032046 | 0.030912 | 0.032201 | 3.880406 | 5.488109 | 6.435651 | 4.88398 | 5.984245
839.02478 | 164.117172 | 56.420347 | 10.670177 | 58.775942 | 0.030854 | 0.031088 | 0.032087 | 0.030843 | 0.032136 | 3.879908 | 5.487505 | 6.434908 | 4.883689 | 5.983786
844.129944 | 165.724762 | 56.455656 | 10.679206 | 58.816549 | 0.030842 | 0.031009 | 0.032037 | 0.030717 | 0.032128 | 3.879425 | 5.486836 | 6.434159 | 4.883394 | 5.983385
849.108093 | 167.200409 | 56.524635 | 10.804752 | 58.951462 | 0.030762 | 0.031001 | 0.032059 | 0.030647 | 0.032066 | 3.878913 | 5.486199 | 6.433395 | 4.88311 | 5.982932
854.111267 | 168.767593 | 56.564019 | 10.849241 | 59.012218 | 0.030697 | 0.030968 | 0.032024 | 0.030536 | 0.031951 | 3.878423 | 5.485565 | 6.432636 | 4.882878 | 5.982526
859.066162 | 170.305191 | 56.636119 | 10.902503 | 59.105952 | 0.030709 | 0.030911 | 0.032015 | 0.030453 | 0.031895 | 3.87797 | 5.484892 | 6.431847 | 4.882632 | 5.982113
863.986633 | 171.867004 | 56.647018 | 10.937349 | 59.125187 | 0.030804 | 0.030746 | 0.031985 | 0.030393 | 0.031862 | 3.877535 | 5.484242 | 6.431091 | 4.882376 | 5.981677
869.180481 | 173.426117 | 56.643103 | 10.929904 | 59.116612 | 0.030841 | 0.030665 | 0.031947 | 0.030325 | 0.031801 | 3.877116 | 5.483606 | 6.430336 | 4.882123 | 5.981281
874.273743 | 174.931381 | 56.612972 | 10.992079 | 59.109284 | 0.030856 | 0.030581 | 0.031896 | 0.030151 | 0.031702 | 3.876675 | 5.482981 | 6.429583 | 4.88186 | 5.980856
879.252319 | 176.482422 | 56.544785 | 11.016021 | 59.048327 | 0.030911 | 0.030584 | 0.031853 | 0.030102 | 0.031662 | 3.876251 | 5.482328 | 6.428813 | 4.881577 | 5.9804
884.233887 | 178.009232 | 56.56829 | 11.023434 | 59.053234 | 0.030868 | 0.03062 | 0.031824 | 0.029941 | 0.031601 | 3.875829 | 5.481711 | 6.428093 | 4.881284 | 5.979953
889.11499 | 179.527969 | 56.648971 | 11.010733 | 59.150185 | 0.030861 | 0.030647 | 0.031796 | 0.029911 | 0.031568 | 3.875379 | 5.481039 | 6.427334 | 4.880968 | 5.979508
894.334656 | 181.035934 | 56.576237 | 11.091646 | 59.100636 | 0.030825 | 0.030648 | 0.031764 | 0.029812 | 0.031482 | 3.874912 | 5.480409 | 6.426563 | 4.880662 | 5.979037
899.124451 | 182.541183 | 56.577664 | 11.074713 | 59.089839 | 0.030899 | 0.030652 | 0.031733 | 0.029668 | 0.031446 | 3.874456 | 5.479774 | 6.425819 | 4.880365 | 5.978558
904.186707 | 184.11377 | 56.547855 | 11.067103 | 59.047956 | 0.030854 | 0.030672 | 0.031667 | 0.02955 | 0.031351 | 3.874063 | 5.479134 | 6.425078 | 4.88 | 5.97808
909.281372 | 185.610947 | 56.592232 | 11.118286 | 59.109328 | 0.030854 | 0.03068 | 0.031699 | 0.02946 | 0.031373 | 3.873648 | 5.47852 | 6.424324 | 4.879645 | 5.977583
914.226929 | 187.118927 | 56.622174 | 11.076108 | 59.123324 | 0.0308 | 0.03065 | 0.031643 | 0.029433 | 0.031365 | 3.873236 | 5.47793 | 6.423601 | 4.87929 | 5.977093
919.274902 | 188.648422 | 56.554854 | 11.124922 | 59.081703 | 0.030737 | 0.030669 | 0.031619 | 0.029395 | 0.031333 | 3.87279 | 5.477341 | 6.422853 | 4.878894 | 5.976605
924.092896 | 190.140228 | 56.595642 | 11.179416 | 59.136892 | 0.030582 | 0.03062 | 0.031592 | 0.029333 | 0.031341 | 3.87238 | 5.476753 | 6.422143 | 4.878512 | 5.97607
929.28717 | 191.718201 | 56.525338 | 11.254392 | 59.112351 | 0.030461 | 0.030642 | 0.031643 | 0.029277 | 0.031265 | 3.871925 | 5.476147 | 6.421377 | 4.878116 | 5.975602
934.202576 | 193.220749 | 56.57209 | 11.340545 | 59.211425 | 0.030344 | 0.030665 | 0.031547 | 0.029215 | 0.0313 | 3.871492 | 5.475541 | 6.42062 | 4.877728 | 5.975062
939.243896 | 194.685638 | 56.605155 | 11.390275 | 59.265236 | 0.030312 | 0.030622 | 0.031581 | 0.02922 | 0.031211 | 3.871023 | 5.474962 | 6.41987 | 4.877312 | 5.974547
944.28717 | 196.228607 | 56.712766 | 11.443269 | 59.421701 | 0.030129 | 0.030757 | 0.031528 | 0.02921 | 0.031239 | 3.87057 | 5.474372 | 6.419126 | 4.876915 | 5.974016
949.077087 | 197.698868 | 56.686864 | 11.496554 | 59.41324 | 0.03006 | 0.030717 | 0.031552 | 0.029256 | 0.031251 | 3.870136 | 5.473757 | 6.418373 | 4.876515 | 5.973481
954.176514 | 199.241837 | 56.818287 | 11.496042 | 59.548575 | 0.029957 | 0.030691 | 0.031509 | 0.029237 | 0.031223 | 3.869698 | 5.473133 | 6.417636 | 4.876074 | 5.972954
959.216675 | 200.706696 | 56.787544 | 11.544021 | 59.557741 | 0.029945 | 0.030753 | 0.031548 | 0.02929 | 0.031187 | 3.86924 | 5.472548 | 6.416879 | 4.875659 | 5.972387
964.041626 | 202.166199 | 56.835239 | 11.534614 | 59.618243 | 0.029898 | 0.030747 | 0.031459 | 0.029293 | 0.031242 | 3.868803 | 5.471929 | 6.416171 | 4.875217 | 5.971878
969.139954 | 203.711823 | 56.837428 | 11.551674 | 59.620476 | 0.029786 | 0.030696 | 0.031422 | 0.029254 | 0.031218 | 3.868383 | 5.471328 | 6.415444 | 4.874803 | 5.971287
974.104736 | 205.190186 | 56.903688 | 11.524033 | 59.669629 | 0.02955 | 0.030647 | 0.031402 | 0.029266 | 0.031231 | 3.868024 | 5.470731 | 6.414719 | 4.874371 | 5.97071
979.151855 | 206.716995 | 56.906758 | 11.503456 | 59.682834 | 0.029371 | 0.030632 | 0.03134 | 0.029285 | 0.031161 | 3.867656 | 5.470108 | 6.414014 | 4.873942 | 5.97016
984.289368 | 208.192642 | 56.916605 | 11.513159 | 59.701318 | 0.029291 | 0.030628 | 0.031273 | 0.029373 | 0.031161 | 3.867244 | 5.469506 | 6.413327 | 4.873512 | 5.969609
989.022766 | 209.662903 | 56.902119 | 11.540156 | 59.690227 | 0.02917 | 0.030631 | 0.031262 | 0.029341 | 0.031222 | 3.866807 | 5.468935 | 6.412598 | 4.873036 | 5.969028
994.141296 | 211.176239 | 56.928962 | 11.58388 | 59.761734 | 0.02904 | 0.03064 | 0.031175 | 0.029324 | 0.031186 | 3.866409 | 5.468357 | 6.411913 | 4.872609 | 5.968439
999.127747 | 212.711136 | 56.995697 | 11.600046 | 59.843398 | 0.028967 | 0.030647 | 0.031107 | 0.029372 | 0.031202 | 3.865975 | 5.467757 | 6.41118 | 4.872147 | 5.967837
1005.053528 | 214.431824 | 57.005007 | 11.617656 | 59.861504 | 0.028898 | 0.030532 | 0.031069 | 0.02937 | 0.031199 | 3.865541 | 5.467201 | 6.410495 | 4.871686 | 5.967244
1010.190186 | 215.94783 | 57.073667 | 11.672831 | 59.975261 | 0.028841 | 0.030487 | 0.031026 | 0.029408 | 0.03116 | 3.865096 | 5.466616 | 6.40978 | 4.871239 | 5.966646
1015.01593 | 217.447739 | 57.07248 | 11.687022 | 59.978139 | 0.028807 | 0.030436 | 0.030983 | 0.029415 | 0.031169 | 3.864685 | 5.466043 | 6.409094 | 4.870758 | 5.966063
1020.147278 | 218.888351 | 57.12406 | 11.696281 | 60.054429 | 0.028756 | 0.030398 | 0.03094 | 0.029422 | 0.031139 | 3.864229 | 5.465466 | 6.40841 | 4.870282 | 5.965438
1025.071045 | 220.434036 | 57.173977 | 11.726234 | 60.127352 | 0.028765 | 0.030326 | 0.030901 | 0.029424 | 0.031158 | 3.863823 | 5.464865 | 6.407718 | 4.869787 | 5.96483
1029.847046 | 221.823532 | 57.167019 | 11.789025 | 60.153897 | 0.028733 | 0.030336 | 0.030852 | 0.029438 | 0.031121 | 3.863397 | 5.464264 | 6.407046 | 4.869292 | 5.96421
1034.964966 | 223.339539 | 57.179469 | 11.772448 | 60.147839 | 0.028715 | 0.030232 | 0.030731 | 0.029464 | 0.031035 | 3.863 | 5.463689 | 6.40634 | 4.868816 | 5.963633
1040.05957 | 224.801727 | 57.280461 | 11.770264 | 60.264888 | 0.028706 | 0.030177 | 0.030754 | 0.029457 | 0.031061 | 3.862601 | 5.463116 | 6.405666 | 4.868321 | 5.963
1045.133667 | 226.263901 | 57.363786 | 11.771082 | 60.335311 | 0.028752 | 0.030127 | 0.030603 | 0.029458 | 0.031072 | 3.862185 | 5.462479 | 6.404966 | 4.86784 | 5.962401
1050.144165 | 227.726105 | 57.453443 | 11.72722 | 60.424576 | 0.028737 | 0.029963 | 0.030542 | 0.029533 | 0.031038 | 3.861781 | 5.461856 | 6.404296 | 4.867359 | 5.961778
1054.908203 | 229.158661 | 57.425939 | 11.712384 | 60.393156 | 0.028798 | 0.029912 | 0.030514 | 0.029543 | 0.031012 | 3.861363 | 5.461277 | 6.403613 | 4.866856 | 5.96114
1060.053833 | 230.631592 | 57.504138 | 11.681451 | 60.461111 | 0.028883 | 0.02991 | 0.030437 | 0.029591 | 0.030943 | 3.860937 | 5.460701 | 6.402923 | 4.866374 | 5.960543
1065.157471 | 232.082993 | 57.510868 | 11.717073 | 60.478205 | 0.028946 | 0.029828 | 0.0304 | 0.029623 | 0.030933 | 3.860529 | 5.460105 | 6.402235 | 4.865899 | 5.959891
1070.045166 | 233.518265 | 57.485256 | 11.773793 | 60.467468 | 0.028937 | 0.0298 | 0.030423 | 0.029577 | 0.030897 | 3.860091 | 5.459497 | 6.401559 | 4.865372 | 5.959254
1075.071655 | 234.953537 | 57.578421 | 11.714731 | 60.544356 | 0.028933 | 0.029747 | 0.030348 | 0.029613 | 0.030922 | 3.859689 | 5.4589 | 6.400878 | 4.864941 | 5.958659
1080.066162 | 236.391464 | 57.561196 | 11.706087 | 60.521845 | 0.028888 | 0.02973 | 0.030341 | 0.029579 | 0.030914 | 3.859294 | 5.458296 | 6.400183 | 4.8644 | 5.958021
1085.287476 | 237.877899 | 57.514432 | 11.742575 | 60.476007 | 0.028851 | 0.029751 | 0.030315 | 0.029621 | 0.030895 | 3.858881 | 5.457703 | 6.39949 | 4.86389 | 5.957367
1090.322388 | 239.334671 | 57.429375 | 11.8002 | 60.42439 | 0.028831 | 0.029752 | 0.030318 | 0.029657 | 0.030907 | 3.858448 | 5.45709 | 6.398791 | 4.863383 | 5.956718
1095.230713 | 240.783386 | 57.488462 | 11.804679 | 60.493022 | 0.028836 | 0.02973 | 0.030288 | 0.029708 | 0.030848 | 3.85801 | 5.456467 | 6.398132 | 4.862877 | 5.956042
1100.383423 | 242.226715 | 57.565856 | 11.869371 | 60.624474 | 0.028793 | 0.029685 | 0.030329 | 0.029748 | 0.030847 | 3.857599 | 5.455875 | 6.397434 | 4.862354 | 5.955438
1105.448608 | 243.721191 | 57.449207 | 11.896593 | 60.502998 | 0.028679 | 0.029672 | 0.030347 | 0.029716 | 0.030778 | 3.857177 | 5.455298 | 6.396751 | 4.861809 | 5.954789
1110.299316 | 245.156464 | 57.497861 | 11.952349 | 60.584065 | 0.028584 | 0.029704 | 0.030279 | 0.029768 | 0.030787 | 3.856774 | 5.454684 | 6.396083 | 4.861307 | 5.954154
1115.289551 | 246.615952 | 57.496832 | 12.022096 | 60.636864 | 0.028527 | 0.029711 | 0.030286 | 0.029825 | 0.030756 | 3.856362 | 5.454089 | 6.395406 | 4.86077 | 5.953514
1120.071899 | 248.029663 | 57.42752 | 12.078809 | 60.598802 | 0.028492 | 0.029631 | 0.03029 | 0.029909 | 0.030784 | 3.85594 | 5.453486 | 6.394694 | 4.860258 | 5.952881
1125.159912 | 249.508011 | 57.429433 | 12.136171 | 60.613924 | 0.02846 | 0.029591 | 0.030281 | 0.029877 | 0.030779 | 3.855541 | 5.452898 | 6.39402 | 4.859708 | 5.952234
1130.096436 | 250.972885 | 57.352241 | 12.236031 | 60.590297 | 0.028454 | 0.029591 | 0.030335 | 0.029892 | 0.030786 | 3.8551 | 5.452308 | 6.393338 | 4.859163 | 5.951578
1134.878784 | 252.432373 | 57.343954 | 12.222412 | 60.56453 | 0.028411 | 0.029362 | 0.030207 | 0.029873 | 0.030831 | 3.854709 | 5.451647 | 6.39267 | 4.858651 | 5.950934
1139.967163 | 253.94841 | 57.209563 | 12.342173 | 60.495871 | 0.028393 | 0.029395 | 0.03018 | 0.029905 | 0.030833 | 3.85428 | 5.451075 | 6.391977 | 4.858103 | 5.950276
1145.031128 | 255.426743 | 57.264691 | 12.352862 | 60.539935 | 0.028392 | 0.029474 | 0.030184 | 0.030012 | 0.030823 | 3.85389 | 5.450485 | 6.39134 | 4.857572 | 5.94964
1149.946167 | 256.872772 | 57.119496 | 12.41841 | 60.425598 | 0.028226 | 0.029578 | 0.030141 | 0.029996 | 0.030806 | 3.853504 | 5.449914 | 6.390662 | 4.857056 | 5.948984
1154.979004 | 258.394196 | 57.028744 | 12.509511 | 60.39196 | 0.028169 | 0.029618 | 0.030164 | 0.030096 | 0.03075 | 3.853136 | 5.449275 | 6.389993 | 4.856518 | 5.948353
1159.761475 | 259.853668 | 56.957654 | 12.53117 | 60.30837 | 0.028054 | 0.029678 | 0.030131 | 0.030116 | 0.03078 | 3.852785 | 5.448668 | 6.389289 | 4.855953 | 5.94772
1164.71167 | 261.377808 | 56.883515 | 12.591729 | 60.237514 | 0.028057 | 0.02966 | 0.030149 | 0.030186 | 0.030748 | 3.852384 | 5.448038 | 6.388627 | 4.855438 | 5.947039
1169.771118 | 262.874969 | 56.784861 | 12.553072 | 60.118212 | 0.028147 | 0.029682 | 0.030092 | 0.030325 | 0.030767 | 3.851971 | 5.447421 | 6.387943 | 4.854863 | 5.946381
1174.769531 | 264.320984 | 56.548842 | 12.624372 | 59.906146 | 0.028151 | 0.029703 | 0.030101 | 0.03042 | 0.030836 | 3.85156 | 5.446797 | 6.387252 | 4.854316 | 5.945704
1179.628174 | 265.866669 | 56.432691 | 12.743435 | 59.819012 | 0.028224 | 0.029771 | 0.030133 | 0.030438 | 0.030973 | 3.851128 | 5.446218 | 6.386547 | 4.853696 | 5.945009
1184.46875 | 267.388092 | 56.226183 | 12.78135 | 59.630703 | 0.028241 | 0.029702 | 0.030152 | 0.030483 | 0.030947 | 3.850705 | 5.445578 | 6.385845 | 4.853132 | 5.944312
1189.635376 | 268.904144 | 55.968093 | 12.871257 | 59.386028 | 0.028318 | 0.029694 | 0.03025 | 0.030595 | 0.031072 | 3.850262 | 5.44494 | 6.385109 | 4.852538 | 5.943628
1194.661621 | 270.409393 | 55.823738 | 13.016306 | 59.290412 | 0.02836 | 0.029668 | 0.030269 | 0.030829 | 0.03111 | 3.849828 | 5.444348 | 6.384398 | 4.851921 | 5.942958
1200.479614 | 272.194733 | 55.641207 | 13.100144 | 59.160973 | 0.028424 | 0.029602 | 0.03026 | 0.030908 | 0.031124 | 3.849415 | 5.443745 | 6.383698 | 4.851347 | 5.942289
1205.595703 | 273.732269 | 55.424769 | 13.175948 | 58.962928 | 0.028432 | 0.029544 | 0.030285 | 0.030873 | 0.031179 | 3.848985 | 5.443133 | 6.382965 | 4.850736 | 5.941606
1209.513306 | 275.005981 | 55.284499 | 13.243298 | 58.861542 | 0.028486 | 0.029564 | 0.030273 | 0.030818 | 0.031264 | 3.848588 | 5.442486 | 6.382223 | 4.850154 | 5.940923
1215.396729 | 276.783203 | 54.984318 | 13.317265 | 58.567595 | 0.028524 | 0.029445 | 0.03035 | 0.030759 | 0.031186 | 3.848161 | 5.441827 | 6.381506 | 4.849598 | 5.940251
1220.479126 | 278.304626 | 54.796667 | 13.439067 | 58.43739 | 0.02854 | 0.029425 | 0.030346 | 0.030733 | 0.031136 | 3.847747 | 5.441146 | 6.380762 | 4.849082 | 5.93953
1225.289673 | 279.847595 | 54.645769 | 13.44893 | 58.244693 | 0.028611 | 0.029397 | 0.030362 | 0.030635 | 0.031177 | 3.847329 | 5.440488 | 6.380062 | 4.848553 | 5.938871
1230.18335 | 281.412109 | 54.340357 | 13.537065 | 57.956155 | 0.028771 | 0.029276 | 0.030409 | 0.03054 | 0.031125 | 3.846882 | 5.439824 | 6.379299 | 4.848036 | 5.938194
1235.433228 | 283.00354 | 54.175945 | 13.630111 | 57.815185 | 0.028845 | 0.029163 | 0.030405 | 0.030396 | 0.031137 | 3.84641 | 5.439215 | 6.378553 | 4.847485 | 5.937529
1240.439697 | 284.514191 | 53.85803 | 13.696324 | 57.504629 | 0.029042 | 0.029084 | 0.030409 | 0.030447 | 0.031105 | 3.845957 | 5.438551 | 6.377803 | 4.846979 | 5.936839
1245.356689 | 286.129852 | 53.566851 | 13.854943 | 57.282608 | 0.029203 | 0.028973 | 0.030574 | 0.030517 | 0.031152 | 3.845478 | 5.437892 | 6.377045 | 4.846405 | 5.936101
1250.311279 | 287.699738 | 53.193321 | 13.932282 | 56.925592 | 0.029413 | 0.028836 | 0.030477 | 0.030572 | 0.031261 | 3.845034 | 5.437213 | 6.376258 | 4.845831 | 5.935393
1255.290405 | 289.280396 | 52.877139 | 14.00956 | 56.62676 | 0.029526 | 0.028799 | 0.030445 | 0.030751 | 0.03119 | 3.844576 | 5.436608 | 6.375531 | 4.845219 | 5.934687
1260.25769 | 290.834167 | 52.524436 | 14.148803 | 56.306864 | 0.029693 | 0.028793 | 0.030226 | 0.030829 | 0.03123 | 3.844092 | 5.435956 | 6.374791 | 4.844592 | 5.933959
1265.258423 | 292.449829 | 52.140475 | 14.174542 | 55.900882 | 0.029756 | 0.028631 | 0.030085 | 0.030882 | 0.031224 | 3.843592 | 5.435291 | 6.374029 | 4.84403 | 5.933233
1270.282104 | 294.016998 | 51.687551 | 14.293397 | 55.471299 | 0.029867 | 0.028634 | 0.030015 | 0.030895 | 0.03132 | 3.843108 | 5.434628 | 6.373259 | 4.843426 | 5.932476
1275.190186 | 295.667694 | 51.289466 | 14.398118 | 55.105397 | 0.0299 | 0.02854 | 0.02985 | 0.030982 | 0.031343 | 3.842604 | 5.433976 | 6.372537 | 4.842862 | 5.931766
1280.110474 | 297.245667 | 50.820531 | 14.510171 | 54.664115 | 0.029911 | 0.028434 | 0.029784 | 0.031037 | 0.031342 | 3.842079 | 5.433338 | 6.371769 | 4.842284 | 5.931042
1285.078979 | 298.8479 | 50.319314 | 14.628648 | 54.19791 | 0.02987 | 0.028324 | 0.029692 | 0.031072 | 0.031304 | 3.841621 | 5.432716 | 6.370991 | 4.841686 | 5.93029
1290.020996 | 300.471619 | 49.777122 | 14.664948 | 53.644741 | 0.029842 | 0.028211 | 0.029498 | 0.031067 | 0.03138 | 3.841143 | 5.43205 | 6.370254 | 4.841114 | 5.929571
1294.952393 | 302.124969 | 49.232307 | 14.802588 | 53.105365 | 0.029796 | 0.028155 | 0.029415 | 0.031101 | 0.031431 | 3.840716 | 5.431377 | 6.369441 | 4.840507 | 5.928801
1299.990601 | 303.762207 | 48.736554 | 14.867228 | 52.620055 | 0.029666 | 0.028073 | 0.029381 | 0.031073 | 0.03139 | 3.840299 | 5.430719 | 6.368676 | 4.839917 | 5.928108
1305.019653 | 305.350952 | 48.227698 | 14.974139 | 52.119582 | 0.029748 | 0.02801 | 0.029193 | 0.031123 | 0.031359 | 3.839897 | 5.430063 | 6.367885 | 4.839359 | 5.92739
1309.937134 | 306.996216 | 47.623424 | 15.031342 | 51.509757 | 0.029727 | 0.027978 | 0.02918 | 0.031115 | 0.031421 | 3.839474 | 5.429396 | 6.367102 | 4.83874 | 5.926708
1314.814453 | 308.668457 | 47.000402 | 15.165496 | 50.89883 | 0.029799 | 0.027797 | 0.029076 | 0.031071 | 0.031372 | 3.838992 | 5.428716 | 6.366246 | 4.838096 | 5.925993
1319.681763 | 310.292206 | 46.325463 | 15.339687 | 50.268621 | 0.03001 | 0.027783 | 0.029054 | 0.031134 | 0.031386 | 3.838483 | 5.428017 | 6.365374 | 4.83743 | 5.925277
1324.724487 | 311.945587 | 45.54373 | 15.284019 | 49.371829 | 0.03004 | 0.027802 | 0.028998 | 0.031148 | 0.031313 | 3.838098 | 5.427289 | 6.364497 | 4.836832 | 5.924538
1329.645874 | 313.623138 | 44.7864 | 15.290642 | 48.586632 | 0.030011 | 0.027829 | 0.02897 | 0.031391 | 0.031482 | 3.837761 | 5.426554 | 6.363645 | 4.836271 | 5.923804
1334.66748 | 315.330383 | 43.912827 | 15.287755 | 47.643275 | 0.030072 | 0.027764 | 0.028867 | 0.031421 | 0.031548 | 3.837388 | 5.425864 | 6.362793 | 4.835643 | 5.923053
1339.463501 | 317.042999 | 43.062845 | 15.426493 | 46.817752 | 0.030123 | 0.027763 | 0.028716 | 0.03142 | 0.031622 | 3.836936 | 5.425163 | 6.361893 | 4.835112 | 5.922315
1344.467285 | 318.650604 | 42.281047 | 15.463036 | 46.002904 | 0.030217 | 0.02787 | 0.0287 | 0.03142 | 0.031707 | 3.836479 | 5.42445 | 6.360989 | 4.834565 | 5.92154
1349.304565 | 320.408966 | 41.511112 | 15.505985 | 45.195713 | 0.030281 | 0.027807 | 0.028553 | 0.031386 | 0.031823 | 3.836042 | 5.423724 | 6.360141 | 4.833942 | 5.920741
1354.159912 | 322.145813 | 40.467719 | 15.625163 | 44.13671 | 0.03038 | 0.02787 | 0.028448 | 0.031109 | 0.031844 | 3.835658 | 5.42305 | 6.359243 | 4.833196 | 5.919959
1359.237305 | 323.893433 | 39.511679 | 15.539921 | 43.086439 | 0.030553 | 0.027818 | 0.028396 | 0.031077 | 0.031819 | 3.835227 | 5.4223 | 6.358345 | 4.832509 | 5.919177
1364.327026 | 325.635681 | 38.507254 | 15.390658 | 41.938172 | 0.030908 | 0.027809 | 0.02837 | 0.031115 | 0.031813 | 3.834699 | 5.421592 | 6.357439 | 4.831786 | 5.918383
1369.390137 | 327.429047 | 37.537076 | 15.250001 | 40.854359 | 0.031413 | 0.027987 | 0.028276 | 0.031368 | 0.031657 | 3.834085 | 5.420886 | 6.356566 | 4.831053 | 5.917612
1374.090088 | 329.152435 | 36.42363 | 15.101456 | 39.620834 | 0.031672 | 0.027933 | 0.028291 | 0.031467 | 0.031584 | 3.833492 | 5.420165 | 6.355684 | 4.830328 | 5.916816
1379.08374 | 330.953918 | 35.164638 | 14.692199 | 38.113119 | 0.032185 | 0.027851 | 0.028421 | 0.031548 | 0.031604 | 3.832861 | 5.419453 | 6.354744 | 4.829607 | 5.915986
1380.752808 | 331.732117 | 33.864543 | 14.355151 | 36.597652 | 0.032608 | 0.028078 | 0.028504 | 0.031312 | 0.031597 | 3.83221 | 5.418733 | 6.35378 | 4.828908 | 5.915183
1381.786743 | 332.259888 | 32.356148 | 13.889361 | 34.842396 | 0.033061 | 0.028202 | 0.028486 | 0.031133 | 0.031329 | 3.831435 | 5.417946 | 6.35288 | 4.828214 | 5.914456
1382.22229 | 332.636932 | 30.710055 | 13.405799 | 32.956249 | 0.033481 | 0.028416 | 0.028766 | 0.030966 | 0.031193 | 3.830742 | 5.417033 | 6.351781 | 4.827561 | 5.913732
1382.408325 | 332.954651 | 29.192674 | 12.894857 | 31.213558 | 0.034212 | 0.028736 | 0.029033 | 0.030888 | 0.031137 | 3.830037 | 5.416147 | 6.350775 | 4.826843 | 5.912987
1382.514893 | 333.17276 | 27.495041 | 12.312859 | 29.308742 | 0.034667 | 0.028957 | 0.029043 | 0.030667 | 0.030957 | 3.829338 | 5.415308 | 6.349762 | 4.825988 | 5.912176
1382.707397 | 333.361267 | 25.874437 | 11.8295 | 27.530466 | 0.035104 | 0.029188 | 0.029374 | 0.030671 | 0.03087 | 3.82868 | 5.414511 | 6.348635 | 4.82527 | 5.911317
1382.563721 | 333.641327 | 23.928773 | 11.154308 | 25.369651 | 0.034829 | 0.029556 | 0.02961 | 0.030529 | 0.030802 | 3.828202 | 5.413585 | 6.347591 | 4.824602 | 5.910393
1382.377808 | 333.89447 | 22.132715 | 10.372628 | 23.350465 | 0.034626 | 0.029509 | 0.029548 | 0.030253 | 0.030588 | 3.827928 | 5.41278 | 6.346778 | 4.823992 | 5.909773
1382.288574 | 334.101776 | 20.472935 | 9.645952 | 21.502654 | 0.034456 | 0.029512 | 0.02941 | 0.029841 | 0.030341 | 3.827843 | 5.412506 | 6.346297 | 4.823512 | 5.909266
1382.238525 | 334.376434 | 19.375662 | 9.115327 | 20.282698 | 0.03466 | 0.029626 | 0.0295 | 0.029825 | 0.030324 | 3.827796 | 5.412265 | 6.346019 | 4.823279 | 5.908985
1382.110962 | 334.65918 | 18.529701 | 8.554702 | 19.316185 | 0.034598 | 0.029537 | 0.029728 | 0.029851 | 0.030343 | 3.827895 | 5.411991 | 6.345692 | 4.823012 | 5.908762
1382.095581 | 334.898834 | 17.535938 | 8.312772 | 18.267631 | 0.034598 | 0.029702 | 0.029676 | 0.0297 | 0.030431 | 3.82771 | 5.411747 | 6.345438 | 4.822877 | 5.908541
1381.973877 | 335.184265 | 16.81213 | 8.107952 | 17.498662 | 0.034768 | 0.029532 | 0.029864 | 0.029331 | 0.030551 | 3.827574 | 5.411686 | 6.345315 | 4.822881 | 5.908305
1381.848755 | 335.545105 | 16.165209 | 7.819884 | 16.795783 | 0.03486 | 0.029606 | 0.030038 | 0.029078 | 0.030465 | 3.82749 | 5.411588 | 6.345185 | 4.822744 | 5.908191
1381.716309 | 335.795532 | 15.920667 | 7.727204 | 16.529955 | 0.034664 | 0.029612 | 0.030345 | 0.029053 | 0.030642 | 3.827455 | 5.411386 | 6.345095 | 4.82267 | 5.908143
1381.737183 | 336.140228 | 15.50169 | 7.589826 | 16.085637 | 0.03425 | 0.029538 | 0.029943 | 0.028895 | 0.030677 | 3.827341 | 5.411343 | 6.345072 | 4.822606 | 5.908061
1381.609131 | 336.444489 | 15.126112 | 7.249053 | 15.654452 | 0.034382 | 0.029509 | 0.029954 | 0.028897 | 0.030857 | 3.827453 | 5.411255 | 6.345061 | 4.822658 | 5.908121
1381.563721 | 336.781067 | 14.710957 | 7.117972 | 15.214685 | 0.034305 | 0.029603 | 0.029574 | 0.02842 | 0.030977 | 3.827454 | 5.411241 | 6.345013 | 4.822604 | 5.908204
1381.585571 | 337.096161 | 14.383141 | 7.035172 | 14.87559 | 0.034135 | 0.029986 | 0.029878 | 0.02805 | 0.031178 | 3.827642 | 5.411381 | 6.345191 | 4.822431 | 5.908143
1381.515259 | 337.397736 | 14.167928 | 7.016479 | 14.654734 | 0.03458 | 0.029839 | 0.029494 | 0.027507 | 0.031296 | 3.827691 | 5.411467 | 6.345015 | 4.822264 | 5.908198
1381.450806 | 337.731659 | 14.049507 | 6.973317 | 14.525734 | 0.034451 | 0.029742 | 0.02944 | 0.027114 | 0.031492 | 3.827649 | 5.411387 | 6.344909 | 4.822131 | 5.908247
1381.515137 | 338.052124 | 13.817073 | 6.854816 | 14.270201 | 0.034168 | 0.029702 | 0.029748 | 0.027194 | 0.031589 | 3.827579 | 5.411398 | 6.344861 | 4.822176 | 5.908303
1381.501465 | 338.356354 | 13.488473 | 6.733525 | 13.916459 | 0.034302 | 0.02971 | 0.029714 | 0.027301 | 0.031596 | 3.827416 | 5.411374 | 6.344774 | 4.822223 | 5.908345
1381.252686 | 338.674103 | 13.424595 | 6.758366 | 13.851368 | 0.034795 | 0.029808 | 0.029369 | 0.02734 | 0.031473 | 3.827314 | 5.411448 | 6.344698 | 4.822147 | 5.908378
1381.295654 | 339.016113 | 13.073152 | 6.677243 | 13.488451 | 0.034989 | 0.029583 | 0.029511 | 0.027241 | 0.031475 | 3.827245 | 5.411349 | 6.344814 | 4.822093 | 5.908395
1381.213501 | 339.306915 | 13.070808 | 6.563939 | 13.467657 | 0.035152 | 0.029656 | 0.029562 | 0.02709 | 0.031734 | 3.827048 | 5.411345 | 6.344835 | 4.822025 | 5.908445
1381.017212 | 339.6651 | 12.884707 | 6.620258 | 13.286859 | 0.035457 | 0.029645 | 0.029196 | 0.026857 | 0.031969 | 3.826773 | 5.411317 | 6.345055 | 4.821969 | 5.908536
1381.016968 | 340.004364 | 12.796759 | 6.574706 | 13.182819 | 0.035352 | 0.029783 | 0.029618 | 0.02661 | 0.032122 | 3.826572 | 5.411286 | 6.34485 | 4.82183 | 5.90866
1381.294067 | 340.351715 | 12.758227 | 6.685554 | 13.154334 | 0.035284 | 0.030186 | 0.029287 | 0.026453 | 0.032186 | 3.826267 | 5.411302 | 6.34479 | 4.821707 | 5.908804
1380.799072 | 340.4729 | 12.596811 | 6.702591 | 12.995224 | 0.035213 | 0.02998 | 0.029626 | 0.026319 | 0.032134 | 3.826242 | 5.411296 | 6.345086 | 4.82165 | 5.90886
1376.8479 | 338.587921 | 12.449253 | 6.797837 | 12.849957 | 0.035234 | 0.030023 | 0.029483 | 0.026347 | 0.032272 | 3.826246 | 5.411303 | 6.344963 | 4.82161 | 5.908849
1374.179565 | 337.378906 | 12.541279 | 6.866418 | 12.937573 | 0.034661 | 0.029138 | 0.029016 | 0.026458 | 0.032262 | 3.82634 | 5.411211 | 6.344876 | 4.821526 | 5.908871
1371.023071 | 335.561279 | 12.500072 | 6.830337 | 12.87792 | 0.034439 | 0.029108 | 0.029383 | 0.026559 | 0.032228 | 3.82641 | 5.411282 | 6.344958 | 4.821508 | 5.908879
1368.609253 | 334.362976 | 12.237007 | 6.575927 | 12.582506 | 0.034699 | 0.029148 | 0.029365 | 0.026572 | 0.032363 | 3.826557 | 5.411143 | 6.344716 | 4.821469 | 5.908918
1365.136597 | 332.717682 | 11.946467 | 6.643883 | 12.305165 | 0.035289 | 0.029347 | 0.029235 | 0.026611 | 0.032365 | 3.826495 | 5.411285 | 6.344782 | 4.821508 | 5.908942
1363.364136 | 331.713287 | 11.774071 | 6.460103 | 12.107972 | 0.035668 | 0.029539 | 0.029407 | 0.026573 | 0.032446 | 3.826564 | 5.411299 | 6.34473 | 4.821517 | 5.908889
1360.286987 | 330.148743 | 11.680844 | 6.432719 | 12.011547 | 0.035837 | 0.029539 | 0.029536 | 0.026716 | 0.032698 | 3.826413 | 5.411262 | 6.344698 | 4.821494 | 5.90887
1358.52356 | 329.109344 | 11.841259 | 6.517278 | 12.186006 | 0.036507 | 0.029162 | 0.029323 | 0.026686 | 0.032695 | 3.82589 | 5.411326 | 6.344936 | 4.821717 | 5.909207
1355.041138 | 327.617554 | 11.919429 | 6.528522 | 12.265024 | 0.035807 | 0.028109 | 0.029523 | 0.026548 | 0.032799 | 3.826258 | 5.411623 | 6.345265 | 4.822068 | 5.909642
1352.967651 | 326.718201 | 12.145998 | 6.731723 | 12.515562 | 0.035264 | 0.028115 | 0.029928 | 0.026335 | 0.033051 | 3.827293 | 5.412104 | 6.345719 | 4.822356 | 5.910035
1350.035278 | 325.347534 | 12.411228 | 6.840686 | 12.78584 | 0.035132 | 0.028683 | 0.029954 | 0.026165 | 0.033077 | 3.828053 | 5.412505 | 6.346048 | 4.822489 | 5.910473
1347.848022 | 324.429321 | 12.577413 | 6.764063 | 12.945461 | 0.034161 | 0.028823 | 0.029384 | 0.025987 | 0.033153 | 3.828935 | 5.41286 | 6.346541 | 4.822629 | 5.910924
1345.23291 | 323.158295 | 12.677359 | 6.897723 | 13.078344 | 0.033605 | 0.029009 | 0.029545 | 0.025844 | 0.033417 | 3.829705 | 5.413235 | 6.346788 | 4.822681 | 5.911329
1343.332642 | 322.310089 | 12.864945 | 6.819681 | 13.249938 | 0.033077 | 0.028928 | 0.029506 | 0.025632 | 0.033438 | 3.830149 | 5.413565 | 6.347314 | 4.822849 | 5.911652
1340.125366 | 321.079498 | 13.182783 | 6.896751 | 13.582827 | 0.033027 | 0.028914 | 0.029312 | 0.025456 | 0.033431 | 3.83031 | 5.413744 | 6.347661 | 4.823091 | 5.912065
1338.069336 | 320.290497 | 13.322941 | 6.862131 | 13.708372 | 0.032552 | 0.029071 | 0.029379 | 0.025182 | 0.033576 | 3.830779 | 5.41394 | 6.348014 | 4.823375 | 5.912445
1335.166016 | 319.05719 | 13.915429 | 7.0296 | 14.319411 | 0.03277 | 0.02885 | 0.029202 | 0.025001 | 0.033769 | 3.831135 | 5.414425 | 6.348477 | 4.823607 | 5.912798
1333.002319 | 318.324768 | 14.448417 | 7.231281 | 14.885073 | 0.032963 | 0.028664 | 0.029233 | 0.02493 | 0.033866 | 3.831315 | 5.414632 | 6.34885 | 4.823876 | 5.913143
1330.036743 | 317.185699 | 14.93735 | 7.645689 | 15.421399 | 0.033243 | 0.028421 | 0.028927 | 0.024952 | 0.034111 | 3.831225 | 5.414862 | 6.349122 | 4.824198 | 5.913473
1328.061035 | 316.418274 | 15.40005 | 7.779109 | 15.917262 | 0.032994 | 0.028122 | 0.028492 | 0.024884 | 0.034324 | 3.831407 | 5.415234 | 6.349553 | 4.82454 | 5.913891
1324.980713 | 315.41925 | 15.929556 | 8.043862 | 16.504516 | 0.033267 | 0.028288 | 0.028669 | 0.024857 | 0.03453 | 3.831445 | 5.415545 | 6.349932 | 4.824862 | 5.914269
1323.270508 | 314.721802 | 16.441774 | 8.255474 | 17.054737 | 0.032973 | 0.028377 | 0.029007 | 0.024861 | 0.03468 | 3.831398 | 5.41575 | 6.350285 | 4.825269 | 5.914699
1320.375977 | 313.574707 | 16.907408 | 8.629933 | 17.61088 | 0.033148 | 0.028565 | 0.028848 | 0.024856 | 0.034791 | 3.831339 | 5.41623 | 6.350543 | 4.825671 | 5.915105
1318.353027 | 312.761444 | 17.567503 | 8.980718 | 18.343881 | 0.033389 | 0.028606 | 0.028485 | 0.02485 | 0.034867 | 3.831279 | 5.41648 | 6.350958 | 4.826087 | 5.915512
1315.281494 | 311.681641 | 18.19965 | 9.13132 | 19.011353 | 0.033622 | 0.028847 | 0.028496 | 0.024835 | 0.034946 | 3.831378 | 5.416782 | 6.351301 | 4.826387 | 5.915966
1313.091797 | 310.914215 | 18.594978 | 9.381038 | 19.470621 | 0.033673 | 0.029003 | 0.028442 | 0.024897 | 0.034919 | 3.831572 | 5.417009 | 6.351601 | 4.826667 | 5.916414
1310.046021 | 309.839813 | 19.079416 | 9.452509 | 19.968508 | 0.033869 | 0.029117 | 0.02852 | 0.024878 | 0.034768 | 3.831635 | 5.417157 | 6.351879 | 4.826979 | 5.916863
1308.264282 | 309.077759 | 19.548235 | 9.790547 | 20.521421 | 0.033967 | 0.029387 | 0.028403 | 0.024829 | 0.034682 | 3.831722 | 5.417451 | 6.35219 | 4.827303 | 5.917315
1305.415161 | 307.989868 | 20.060429 | 10.017342 | 21.106946 | 0.033869 | 0.029595 | 0.028502 | 0.024776 | 0.034555 | 3.831753 | 5.417695 | 6.352651 | 4.827534 | 5.917648
1303.349609 | 307.214355 | 20.757553 | 10.20069 | 21.861935 | 0.033838 | 0.029517 | 0.028592 | 0.024773 | 0.034525 | 3.831871 | 5.417843 | 6.353004 | 4.827783 | 5.918045
1300.051392 | 306.042999 | 21.482699 | 10.562334 | 22.682938 | 0.033686 | 0.029647 | 0.028401 | 0.025061 | 0.034337 | 3.83199 | 5.418058 | 6.35327 | 4.8281 | 5.918497
1298.369507 | 305.369751 | 22.19041 | 11.039297 | 23.527179 | 0.033481 | 0.029747 | 0.028449 | 0.025289 | 0.034181 | 3.832116 | 5.418369 | 6.353672 | 4.828347 | 5.918942
1295.332275 | 304.217285 | 22.829229 | 11.363059 | 24.262268 | 0.033272 | 0.029568 | 0.028415 | 0.025347 | 0.034221 | 3.83213 | 5.418597 | 6.354072 | 4.828632 | 5.919336
1293.483154 | 303.463287 | 23.568327 | 11.723813 | 25.106075 | 0.033043 | 0.029742 | 0.028473 | 0.025369 | 0.034335 | 3.832193 | 5.418833 | 6.354357 | 4.82897 | 5.919704
1290.03125 | 302.310761 | 24.385161 | 12.147106 | 26.080998 | 0.032864 | 0.029688 | 0.028751 | 0.025236 | 0.034345 | 3.832436 | 5.419068 | 6.354758 | 4.829206 | 5.92016
1288.012695 | 301.648346 | 24.874821 | 12.22802 | 26.596474 | 0.032851 | 0.029987 | 0.028647 | 0.024995 | 0.034527 | 3.832751 | 5.419428 | 6.355137 | 4.829436 | 5.920592
1284.708862 | 300.700531 | 25.461799 | 12.394079 | 27.257811 | 0.032717 | 0.029989 | 0.028538 | 0.02499 | 0.034541 | 3.832845 | 5.419761 | 6.355375 | 4.829799 | 5.921024
1283.03125 | 300.040771 | 26.186986 | 12.655544 | 28.078934 | 0.032632 | 0.0301 | 0.028669 | 0.024965 | 0.034703 | 3.833142 | 5.420058 | 6.355835 | 4.830197 | 5.921427
1280.071411 | 299.055237 | 26.775265 | 12.924898 | 28.798645 | 0.032533 | 0.03026 | 0.028535 | 0.025206 | 0.034753 | 3.833244 | 5.420411 | 6.356188 | 4.830649 | 5.921898
1278.462524 | 298.341614 | 27.335325 | 13.022605 | 29.392175 | 0.032617 | 0.030119 | 0.028511 | 0.025443 | 0.034859 | 3.833481 | 5.42065 | 6.356614 | 4.831082 | 5.922437
1274.69043 | 297.264496 | 27.986154 | 13.191085 | 30.118197 | 0.032679 | 0.030368 | 0.028514 | 0.025597 | 0.034895 | 3.833721 | 5.421123 | 6.35697 | 4.831486 | 5.922989
1271.845459 | 296.402832 | 28.621613 | 13.352196 | 30.847398 | 0.032425 | 0.030462 | 0.028536 | 0.025724 | 0.034881 | 3.834051 | 5.421477 | 6.357425 | 4.831989 | 5.92357
1270.15686 | 295.807678 | 29.219929 | 13.349741 | 31.448322 | 0.032261 | 0.03047 | 0.028588 | 0.025711 | 0.034857 | 3.834342 | 5.421837 | 6.357898 | 4.832343 | 5.924088
1267.269897 | 294.862518 | 29.773391 | 13.529477 | 32.070465 | 0.032098 | 0.030374 | 0.028501 | 0.025478 | 0.034884 | 3.834532 | 5.422046 | 6.358267 | 4.832549 | 5.924543
1265.342285 | 294.157043 | 30.324346 | 13.694314 | 32.692179 | 0.032193 | 0.030305 | 0.028625 | 0.025072 | 0.034892 | 3.834794 | 5.422321 | 6.358609 | 4.832676 | 5.924884
1262.1875 | 293.149933 | 30.904327 | 13.909211 | 33.341844 | 0.032045 | 0.030196 | 0.028637 | 0.024684 | 0.03474 | 3.835132 | 5.422584 | 6.358949 | 4.832853 | 5.925368
1260.130737 | 292.511719 | 31.414909 | 14.114078 | 33.938425 | 0.031914 | 0.030104 | 0.028637 | 0.02454 | 0.034615 | 3.835357 | 5.422848 | 6.359385 | 4.833099 | 5.925844
1257.160034 | 291.547729 | 31.906537 | 14.154811 | 34.432066 | 0.031871 | 0.030038 | 0.028662 | 0.02449 | 0.034734 | 3.835598 | 5.423193 | 6.359735 | 4.833409 | 5.926338
1255.215942 | 290.94455 | 32.470276 | 14.404976 | 35.10584 | 0.03173 | 0.029943 | 0.028713 | 0.024423 | 0.034622 | 3.835841 | 5.423481 | 6.360041 | 4.833762 | 5.926767
1251.934814 | 289.932068 | 32.775088 | 14.30705 | 35.388209 | 0.031754 | 0.029975 | 0.028778 | 0.024252 | 0.034469 | 3.83609 | 5.423729 | 6.360469 | 4.834006 | 5.927095
1250.256958 | 289.31543 | 33.064621 | 14.295943 | 35.654468 | 0.031883 | 0.029868 | 0.028879 | 0.024182 | 0.034203 | 3.836265 | 5.423991 | 6.360771 | 4.834201 | 5.927497
1247.14917 | 288.340637 | 33.533286 | 14.369028 | 36.154068 | 0.031841 | 0.029861 | 0.028909 | 0.024155 | 0.034133 | 3.836388 | 5.424306 | 6.361153 | 4.834405 | 5.9278
1245.211792 | 287.702454 | 34.112618 | 14.382201 | 36.737059 | 0.031844 | 0.029791 | 0.029062 | 0.024216 | 0.03415 | 3.836531 | 5.424632 | 6.361559 | 4.834704 | 5.928244
1241.887085 | 286.757263 | 34.651918 | 14.407746 | 37.255214 | 0.0316 | 0.029817 | 0.029026 | 0.024302 | 0.034259 | 3.836763 | 5.42502 | 6.362008 | 4.834998 | 5.928638
1240.41333 | 286.191772 | 35.271368 | 14.479932 | 37.930602 | 0.031594 | 0.02965 | 0.029098 | 0.024417 | 0.03432 | 3.836993 | 5.42541 | 6.36245 | 4.835325 | 5.929058
1237.304688 | 285.241241 | 35.680851 | 14.383369 | 38.304691 | 0.031616 | 0.029842 | 0.029167 | 0.024453 | 0.034195 | 3.837328 | 5.425774 | 6.362825 | 4.835598 | 5.929457
1234.814453 | 284.640747 | 36.345274 | 14.632296 | 39.061846 | 0.031504 | 0.029805 | 0.029332 | 0.024543 | 0.034212 | 3.837539 | 5.426128 | 6.363283 | 4.83587 | 5.929956
1232.525024 | 283.752136 | 36.858649 | 14.6062 | 39.596176 | 0.031518 | 0.029955 | 0.029316 | 0.02469 | 0.034204 | 3.837783 | 5.426543 | 6.363727 | 4.836188 | 5.930385
1230.52771 | 283.12204 | 37.327507 | 14.573283 | 40.031342 | 0.031481 | 0.02975 | 0.029296 | 0.024712 | 0.034331 | 3.838027 | 5.426939 | 6.364134 | 4.836488 | 5.930773
1227.51001 | 282.144531 | 37.723906 | 14.520767 | 40.470375 | 0.031519 | 0.029809 | 0.029388 | 0.024783 | 0.034372 | 3.838223 | 5.427233 | 6.364504 | 4.836866 | 5.931108
1225.335815 | 281.522491 | 38.196218 | 14.484541 | 40.967924 | 0.031382 | 0.029642 | 0.029353 | 0.024915 | 0.03435 | 3.838422 | 5.427611 | 6.364957 | 4.837283 | 5.931552
1222.369141 | 280.485779 | 38.632845 | 14.3586 | 41.435627 | 0.031395 | 0.029686 | 0.029556 | 0.024952 | 0.034539 | 3.838667 | 5.427912 | 6.365365 | 4.837634 | 5.931949
1220.339355 | 279.799103 | 38.97161 | 14.409483 | 41.841062 | 0.031483 | 0.029742 | 0.029596 | 0.024967 | 0.034486 | 3.838878 | 5.428265 | 6.365696 | 4.837923 | 5.932344
1217.527588 | 278.824341 | 39.465473 | 14.364774 | 42.386011 | 0.03131 | 0.029679 | 0.029726 | 0.024795 | 0.03451 | 3.839094 | 5.428541 | 6.366048 | 4.838176 | 5.932754
1215.312012 | 278.091919 | 39.875285 | 14.39971 | 42.839806 | 0.031217 | 0.029748 | 0.029803 | 0.024641 | 0.034522 | 3.839374 | 5.428887 | 6.366422 | 4.838442 | 5.933174
1212.056641 | 277.162872 | 40.211746 | 14.495442 | 43.244811 | 0.031116 | 0.029679 | 0.029878 | 0.02448 | 0.034463 | 3.83968 | 5.429192 | 6.366733 | 4.838748 | 5.933553
1210.104736 | 276.557007 | 40.610015 | 14.418809 | 43.61922 | 0.031093 | 0.029672 | 0.029891 | 0.024176 | 0.034512 | 3.83998 | 5.429453 | 6.367183 | 4.83906 | 5.933883
1207.367798 | 275.595673 | 41.096253 | 14.457696 | 44.148247 | 0.031105 | 0.029671 | 0.029957 | 0.024055 | 0.034553 | 3.84026 | 5.429821 | 6.367545 | 4.839403 | 5.93424
1205.208618 | 275.022156 | 41.601314 | 14.365175 | 44.609491 | 0.031028 | 0.029616 | 0.03006 | 0.023848 | 0.034504 | 3.84052 | 5.430137 | 6.367888 | 4.839813 | 5.934643
1202.201904 | 274.17926 | 41.813604 | 14.456111 | 44.907805 | 0.030959 | 0.029661 | 0.030079 | 0.02359 | 0.034535 | 3.840749 | 5.430469 | 6.368321 | 4.840168 | 5.935071
1200.568726 | 273.570709 | 42.192778 | 14.419376 | 45.279581 | 0.030795 | 0.029726 | 0.030138 | 0.023361 | 0.034415 | 3.841082 | 5.430764 | 6.368749 | 4.840487 | 5.935567
1197.261963 | 272.617462 | 42.767317 | 14.393066 | 45.879447 | 0.030739 | 0.02967 | 0.030175 | 0.023432 | 0.034454 | 3.841458 | 5.43115 | 6.369105 | 4.840913 | 5.936117
1195.109497 | 272.019684 | 43.216244 | 14.298684 | 46.292767 | 0.030615 | 0.029649 | 0.030284 | 0.023513 | 0.034427 | 3.841802 | 5.431542 | 6.36952 | 4.841218 | 5.936606
1192.447998 | 271.179535 | 43.635652 | 14.24422 | 46.712963 | 0.030437 | 0.029744 | 0.030399 | 0.023693 | 0.034417 | 3.842117 | 5.431895 | 6.369927 | 4.841492 | 5.937078
1190.079834 | 270.587097 | 43.91077 | 14.242169 | 46.999748 | 0.030459 | 0.029757 | 0.030313 | 0.023956 | 0.034555 | 3.842361 | 5.432151 | 6.370333 | 4.841834 | 5.937396
1187.234863 | 269.641937 | 44.299427 | 14.31867 | 47.436807 | 0.030415 | 0.029801 | 0.030425 | 0.024069 | 0.034508 | 3.842645 | 5.43247 | 6.370673 | 4.842221 | 5.937853
1185.179932 | 269.084534 | 44.67148 | 14.253526 | 47.788363 | 0.030448 | 0.029728 | 0.030443 | 0.024085 | 0.034603 | 3.842896 | 5.432816 | 6.371077 | 4.842523 | 5.93825
1182.457275 | 268.193207 | 45.052418 | 14.212603 | 48.155617 | 0.030471 | 0.029754 | 0.030532 | 0.024228 | 0.034565 | 3.843143 | 5.4331 | 6.371446 | 4.842823 | 5.938624
1179.824585 | 267.563141 | 45.397105 | 14.239314 | 48.537204 | 0.030399 | 0.02977 | 0.030544 | 0.024195 | 0.034535 | 3.843399 | 5.433395 | 6.371808 | 4.84313 | 5.938987
1177.204346 | 266.71759 | 45.636924 | 14.190214 | 48.767664 | 0.030305 | 0.029815 | 0.030489 | 0.024238 | 0.034526 | 3.843664 | 5.433716 | 6.372178 | 4.843416 | 5.939381
1175.048462 | 266.111694 | 46.110279 | 14.180659 | 49.257099 | 0.030204 | 0.029841 | 0.030633 | 0.024376 | 0.034676 | 3.843908 | 5.43404 | 6.372573 | 4.843691 | 5.939778
1172.441284 | 265.301178 | 46.45671 | 14.137153 | 49.568196 | 0.030238 | 0.029849 | 0.030616 | 0.024443 | 0.034827 | 3.844176 | 5.434298 | 6.372934 | 4.843998 | 5.940126
1169.598633 | 264.388336 | 46.874101 | 14.066812 | 49.97112 | 0.030209 | 0.029849 | 0.030736 | 0.024449 | 0.034899 | 3.844379 | 5.43461 | 6.373241 | 4.844286 | 5.940484
1167.220215 | 263.758209 | 47.033562 | 14.086507 | 50.129298 | 0.030206 | 0.029785 | 0.03078 | 0.024464 | 0.034987 | 3.844622 | 5.434934 | 6.373629 | 4.844598 | 5.940771
1164.300537 | 262.907288 | 47.373898 | 14.00817 | 50.429253 | 0.030293 | 0.029852 | 0.030792 | 0.024331 | 0.035025 | 3.844811 | 5.435245 | 6.373998 | 4.844917 | 5.941085
1162.270996 | 262.347198 | 47.773347 | 14.07405 | 50.846101 | 0.030261 | 0.029782 | 0.030796 | 0.024278 | 0.035137 | 3.845047 | 5.435538 | 6.374403 | 4.845327 | 5.941416
1159.45874 | 261.525909 | 48.221365 | 14.06018 | 51.285637 | 0.030279 | 0.029799 | 0.030908 | 0.024057 | 0.035244 | 3.845275 | 5.435824 | 6.374789 | 4.845642 | 5.941689
1157.116577 | 260.944244 | 48.466222 | 14.049199 | 51.554867 | 0.030274 | 0.029812 | 0.030928 | 0.023912 | 0.035284 | 3.845493 | 5.436138 | 6.375125 | 4.845983 | 5.941978
1154.316528 | 260.090637 | 48.641714 | 14.077508 | 51.782274 | 0.030288 | 0.029818 | 0.030951 | 0.023763 | 0.035397 | 3.845676 | 5.436422 | 6.375461 | 4.846319 | 5.942254
1152.522461 | 259.487488 | 49.016761 | 14.068808 | 52.143774 | 0.030252 | 0.02979 | 0.030979 | 0.023652 | 0.035389 | 3.845866 | 5.436724 | 6.375818 | 4.846658 | 5.942597
1149.505127 | 258.679626 | 49.17008 | 14.004864 | 52.331847 | 0.030256 | 0.029776 | 0.030933 | 0.02359 | 0.035511 | 3.846088 | 5.437078 | 6.376212 | 4.847003 | 5.942946
1147.233032 | 258.089905 | 49.474043 | 13.955195 | 52.625489 | 0.030272 | 0.029714 | 0.031007 | 0.023395 | 0.035559 | 3.846308 | 5.437401 | 6.376602 | 4.847303 | 5.943326
1144.365601 | 257.228241 | 49.715321 | 13.88364 | 52.798751 | 0.030281 | 0.029729 | 0.031095 | 0.023401 | 0.035554 | 3.846529 | 5.437745 | 6.376992 | 4.847621 | 5.943704
1142.474976 | 256.64389 | 49.993908 | 13.887275 | 53.120974 | 0.030382 | 0.029708 | 0.031039 | 0.023404 | 0.035547 | 3.846719 | 5.438013 | 6.37735 | 4.847873 | 5.944037
1139.368896 | 255.744492 | 50.202361 | 13.876168 | 53.306939 | 0.030383 | 0.029595 | 0.031104 | 0.023455 | 0.035601 | 3.846918 | 5.438278 | 6.377747 | 4.848151 | 5.944364
1137.648682 | 255.219406 | 50.436553 | 13.821019 | 53.535625 | 0.030403 | 0.029726 | 0.031215 | 0.023541 | 0.035671 | 3.847158 | 5.438623 | 6.378086 | 4.848408 | 5.944712
1134.207642 | 254.368484 | 50.623951 | 13.814412 | 53.716643 | 0.0304 | 0.029656 | 0.031231 | 0.023655 | 0.035684 | 3.84736 | 5.438914 | 6.378456 | 4.848682 | 5.945035
1132.645508 | 253.792221 | 50.865687 | 13.743454 | 53.918616 | 0.030454 | 0.029559 | 0.031184 | 0.023754 | 0.035708 | 3.84755 | 5.439258 | 6.378842 | 4.849009 | 5.945461
1129.381958 | 252.925171 | 51.056809 | 13.744232 | 54.11659 | 0.030461 | 0.029678 | 0.031221 | 0.023883 | 0.035809 | 3.847742 | 5.439585 | 6.379233 | 4.84925 | 5.945883
1127.655884 | 252.343506 | 51.411852 | 13.738715 | 54.481601 | 0.03036 | 0.029659 | 0.031254 | 0.024037 | 0.035843 | 3.847945 | 5.439871 | 6.37959 | 4.84959 | 5.946134
1124.24353 | 251.500671 | 51.636607 | 13.664119 | 54.698406 | 0.030419 | 0.029607 | 0.03133 | 0.024263 | 0.035806 | 3.848137 | 5.440152 | 6.379951 | 4.84993 | 5.946538
1122.408691 | 250.900146 | 51.862326 | 13.526403 | 54.842004 | 0.030462 | 0.029611 | 0.031297 | 0.024292 | 0.035993 | 3.84837 | 5.440467 | 6.380301 | 4.850244 | 5.946981
1119.594971 | 250.000778 | 52.232805 | 13.530173 | 55.222212 | 0.030497 | 0.029659 | 0.031263 | 0.024332 | 0.036088 | 3.848574 | 5.440778 | 6.380734 | 4.850624 | 5.947399
1116.619751 | 249.381424 | 52.389771 | 13.49318 | 55.339277 | 0.030475 | 0.029734 | 0.031378 | 0.024388 | 0.036105 | 3.848795 | 5.441108 | 6.381117 | 4.850994 | 5.947716
1114.067139 | 248.673218 | 52.785044 | 13.443219 | 55.679047 | 0.030501 | 0.029645 | 0.031314 | 0.024421 | 0.036197 | 3.848996 | 5.441409 | 6.381556 | 4.851374 | 5.94807
1111.973267 | 248.105072 | 52.938137 | 13.404975 | 55.830917 | 0.030522 | 0.029643 | 0.03141 | 0.024411 | 0.036177 | 3.849218 | 5.441752 | 6.381899 | 4.851717 | 5.948375
1109.357178 | 247.283768 | 53.131032 | 13.396846 | 56.010092 | 0.030522 | 0.029614 | 0.03131 | 0.024448 | 0.036119 | 3.849431 | 5.442049 | 6.382319 | 4.852108 | 5.948789
1106.988647 | 246.723663 | 53.385757 | 13.304086 | 56.269136 | 0.030429 | 0.029501 | 0.031398 | 0.024405 | 0.035974 | 3.849649 | 5.442383 | 6.382727 | 4.852465 | 5.949145
1104.294678 | 245.845825 | 53.478505 | 13.290861 | 56.39099 | 0.030372 | 0.029679 | 0.031493 | 0.02441 | 0.0359 | 3.849834 | 5.442687 | 6.383093 | 4.852721 | 5.949476
1102.090576 | 245.274948 | 53.7402 | 13.131999 | 56.662452 | 0.030257 | 0.029675 | 0.031534 | 0.024504 | 0.03572 | 3.850043 | 5.44302 | 6.383468 | 4.852972 | 5.949686
1099.184814 | 244.418625 | 53.905224 | 13.044036 | 56.827043 | 0.030257 | 0.029653 | 0.031547 | 0.024529 | 0.035715 | 3.850273 | 5.443403 | 6.383917 | 4.853285 | 5.950035
1097.199951 | 243.877396 | 54.152342 | 13.033087 | 57.044595 | 0.030306 | 0.029744 | 0.031515 | 0.024544 | 0.035655 | 3.850522 | 5.443707 | 6.384335 | 4.853637 | 5.950441
1094.192993 | 243.037231 | 54.217278 | 13.024771 | 57.138848 | 0.030243 | 0.029695 | 0.031561 | 0.024533 | 0.035585 | 3.850698 | 5.44403 | 6.384704 | 4.853909 | 5.950644
1092.131592 | 242.409836 | 54.341034 | 12.97184 | 57.24254 | 0.030192 | 0.029755 | 0.031634 | 0.024576 | 0.035549 | 3.8509 | 5.44434 | 6.385094 | 4.854203 | 5.950992
1088.981079 | 241.58316 | 54.546142 | 12.914929 | 57.452102 | 0.030106 | 0.029729 | 0.031628 | 0.024531 | 0.035388 | 3.851136 | 5.444675 | 6.385461 | 4.854449 | 5.95129
1087.324829 | 241.084976 | 54.72201 | 12.93357 | 57.650784 | 0.03006 | 0.029785 | 0.031639 | 0.024567 | 0.035452 | 3.851325 | 5.444994 | 6.385794 | 4.85474 | 5.951537
1084.076172 | 240.169434 | 54.888769 | 12.853258 | 57.787999 | 0.030055 | 0.029728 | 0.031673 | 0.024561 | 0.035402 | 3.85155 | 5.445326 | 6.386169 | 4.855044 | 5.951851
1082.302368 | 239.609329 | 54.934991 | 12.886111 | 57.877634 | 0.030023 | 0.029772 | 0.031615 | 0.024609 | 0.035399 | 3.851766 | 5.445618 | 6.386497 | 4.855315 | 5.95212
1079.244263 | 238.790726 | 55.009491 | 12.762542 | 57.885752 | 0.030028 | 0.029693 | 0.031607 | 0.024567 | 0.035347 | 3.851975 | 5.445909 | 6.386888 | 4.855612 | 5.952424
1077.477905 | 238.252167 | 55.007675 | 12.843092 | 57.941802 | 0.030024 | 0.0298 | 0.031633 | 0.02459 | 0.035382 | 3.852202 | 5.446201 | 6.387241 | 4.855904 | 5.952744
1074.489624 | 237.269333 | 55.075777 | 12.774437 | 57.963098 | 0.03005 | 0.029866 | 0.031702 | 0.024492 | 0.035295 | 3.852435 | 5.446571 | 6.38763 | 4.856164 | 5.953052
1072.120972 | 236.660721 | 55.230907 | 12.67705 | 58.091603 | 0.030068 | 0.029776 | 0.031687 | 0.024627 | 0.035297 | 3.852649 | 5.446885 | 6.388038 | 4.856468 | 5.953437
1069.358643 | 235.758652 | 55.151439 | 12.653449 | 58.022902 | 0.030085 | 0.02992 | 0.031647 | 0.024681 | 0.035379 | 3.852876 | 5.447179 | 6.388414 | 4.856715 | 5.953809
1066.315918 | 234.87001 | 55.313426 | 12.596195 | 58.165757 | 0.030061 | 0.029882 | 0.031643 | 0.024699 | 0.035501 | 3.853061 | 5.44745 | 6.388741 | 4.856987 | 5.954145
1064.05835 | 234.301865 | 55.377687 | 12.61086 | 58.23652 | 0.030059 | 0.029881 | 0.031685 | 0.024783 | 0.035457 | 3.853309 | 5.447797 | 6.389107 | 4.857283 | 5.954509
1061.033691 | 233.496719 | 55.409183 | 12.572634 | 58.257473 | 0.030109 | 0.029835 | 0.031744 | 0.024734 | 0.035521 | 3.85354 | 5.448089 | 6.389486 | 4.857592 | 5.954862
1059.778564 | 232.901611 | 55.445112 | 12.554031 | 58.277787 | 0.030112 | 0.029924 | 0.031727 | 0.024732 | 0.035482 | 3.853755 | 5.448372 | 6.389819 | 4.857822 | 5.955185
1056.263794 | 232.048004 | 55.367156 | 12.507963 | 58.190683 | 0.030139 | 0.029919 | 0.03174 | 0.024711 | 0.035491 | 3.853986 | 5.448685 | 6.390189 | 4.858085 | 5.955566
1054.358765 | 231.409805 | 55.439974 | 12.562503 | 58.29269 | 0.030145 | 0.029995 | 0.031732 | 0.024759 | 0.035522 | 3.854184 | 5.449009 | 6.390576 | 4.85836 | 5.955902
1051.43042 | 230.531937 | 55.533495 | 12.431089 | 58.357331 | 0.030212 | 0.029921 | 0.031681 | 0.024739 | 0.035469 | 3.854423 | 5.449313 | 6.390957 | 4.858678 | 5.956273
1048.939819 | 230.012253 | 55.422468 | 12.478429 | 58.25091 | 0.030317 | 0.029946 | 0.031779 | 0.024731 | 0.035457 | 3.85462 | 5.449632 | 6.391329 | 4.859021 | 5.956679
1046.313232 | 229.166718 | 55.44463 | 12.467677 | 58.242712 | 0.030302 | 0.029906 | 0.031761 | 0.024633 | 0.035468 | 3.854842 | 5.449968 | 6.391717 | 4.85932 | 5.957045
1044.569092 | 228.520462 | 55.546129 | 12.402693 | 58.365995 | 0.030301 | 0.030021 | 0.031757 | 0.02459 | 0.03557 | 3.855089 | 5.4503 | 6.392073 | 4.859615 | 5.957397
1040.627075 | 227.572601 | 55.625082 | 12.455139 | 58.457336 | 0.030313 | 0.030021 | 0.031743 | 0.024566 | 0.035618 | 3.855344 | 5.450623 | 6.392458 | 4.859929 | 5.957731
1039.311401 | 227.10672 | 55.587015 | 12.402292 | 58.400399 | 0.030258 | 0.030045 | 0.031782 | 0.024529 | 0.035654 | 3.855544 | 5.450893 | 6.392785 | 4.860256 | 5.95805
1036.269043 | 226.269287 | 55.628875 | 12.398862 | 58.451744 | 0.030346 | 0.030036 | 0.031729 | 0.024434 | 0.035578 | 3.855769 | 5.451204 | 6.393151 | 4.860539 | 5.958415
1034.584106 | 225.736115 | 55.6629 | 12.400911 | 58.484416 | 0.030302 | 0.029997 | 0.031686 | 0.024396 | 0.03556 | 3.855972 | 5.451494 | 6.393509 | 4.860873 | 5.958759
1031.413452 | 224.769409 | 55.657001 | 12.383393 | 58.468555 | 0.030352 | 0.03002 | 0.031748 | 0.02432 | 0.03551 | 3.856208 | 5.451829 | 6.393852 | 4.861133 | 5.959075
1029.139771 | 224.123138 | 55.755436 | 12.335974 | 58.542566 | 0.03033 | 0.030011 | 0.031777 | 0.024336 | 0.035551 | 3.856451 | 5.452092 | 6.394236 | 4.86144 | 5.95937
1026.065674 | 223.342255 | 55.793717 | 12.292348 | 58.57891 | 0.030374 | 0.030065 | 0.031786 | 0.024258 | 0.035525 | 3.856661 | 5.452409 | 6.394511 | 4.861672 | 5.959676
1024.103638 | 222.811752 | 55.742593 | 12.344114 | 58.546028 | 0.030401 | 0.030042 | 0.031786 | 0.024265 | 0.0355 | 3.856883 | 5.452699 | 6.394918 | 4.861952 | 5.960018
1021.532471 | 221.974304 | 55.730752 | 12.258867 | 58.530193 | 0.030466 | 0.030092 | 0.0318 | 0.02429 | 0.035464 | 3.85711 | 5.453013 | 6.395333 | 4.862234 | 5.960413
1019.215454 | 221.317261 | 55.82814 | 12.261776 | 58.610936 | 0.030484 | 0.030156 | 0.031748 | 0.024262 | 0.035521 | 3.857353 | 5.453342 | 6.395653 | 4.862501 | 5.960658
1016.521362 | 220.549835 | 55.804121 | 12.258128 | 58.622136 | 0.030528 | 0.030157 | 0.031881 | 0.024289 | 0.035589 | 3.857586 | 5.453606 | 6.395957 | 4.862784 | 5.960897
1014.135132 | 219.871262 | 55.917453 | 12.216924 | 58.731696 | 0.030564 | 0.030148 | 0.031853 | 0.024201 | 0.035558 | 3.857818 | 5.45389 | 6.396302 | 4.863027 | 5.961214
1011.318176 | 218.993393 | 55.968983 | 12.20555 | 58.757638 | 0.030578 | 0.030165 | 0.031782 | 0.02423 | 0.035632 | 3.858045 | 5.454197 | 6.396654 | 4.863288 | 5.96157
1008.977478 | 218.414444 | 56.120244 | 12.149708 | 58.903151 | 0.03062 | 0.03018 | 0.031794 | 0.024284 | 0.035695 | 3.858249 | 5.454497 | 6.397068 | 4.863575 | 5.961976
1006.094482 | 217.641617 | 55.985526 | 12.168074 | 58.783837 | 0.030622 | 0.030175 | 0.031809 | 0.024292 | 0.035782 | 3.858465 | 5.454841 | 6.397439 | 4.863863 | 5.96233
1004.08374 | 217.033051 | 56.061884 | 12.116092 | 58.832026 | 0.030642 | 0.030254 | 0.031794 | 0.024344 | 0.035873 | 3.858694 | 5.455115 | 6.397749 | 4.864153 | 5.962651
1001.291931 | 216.238678 | 56.122793 | 12.100117 | 58.91564 | 0.030611 | 0.03023 | 0.031778 | 0.024394 | 0.0359 | 3.858896 | 5.455387 | 6.398127 | 4.864436 | 5.962984
999.225952 | 215.713577 | 56.046895 | 12.095113 | 58.846442 | 0.03062 | 0.030235 | 0.031839 | 0.024402 | 0.035863 | 3.859139 | 5.455706 | 6.398499 | 4.864706 | 5.963369
996.296143 | 214.795349 | 56.177207 | 12.120112 | 59.006904 | 0.030635 | 0.030326 | 0.031796 | 0.024434 | 0.035922 | 3.859323 | 5.456014 | 6.39883 | 4.864994 | 5.963654
994.439514 | 214.251404 | 56.167936 | 12.098501 | 58.957038 | 0.030678 | 0.030253 | 0.031841 | 0.024346 | 0.035957 | 3.859567 | 5.456307 | 6.39917 | 4.865268 | 5.96404
991.418274 | 213.424713 | 56.303525 | 12.178134 | 59.143386 | 0.030646 | 0.030294 | 0.03183 | 0.024287 | 0.03593 | 3.85977 | 5.456599 | 6.399524 | 4.865588 | 5.964371
989.831421 | 212.826904 | 56.331248 | 12.145472 | 59.161386 | 0.030659 | 0.030313 | 0.031843 | 0.024284 | 0.03594 | 3.860011 | 5.456912 | 6.399873 | 4.865904 | 5.96472
986.205322 | 211.849442 | 56.323019 | 12.150448 | 59.149188 | 0.030645 | 0.030322 | 0.031782 | 0.024246 | 0.035985 | 3.860184 | 5.457207 | 6.400205 | 4.866195 | 5.965038
984.105041 | 211.251617 | 56.362973 | 12.140688 | 59.175854 | 0.03063 | 0.030361 | 0.031796 | 0.024253 | 0.036029 | 3.860394 | 5.457474 | 6.400527 | 4.86649 | 5.965336
980.975464 | 210.408798 | 56.399115 | 12.14153 | 59.232391 | 0.03064 | 0.030337 | 0.031807 | 0.024166 | 0.035999 | 3.860615 | 5.457771 | 6.400857 | 4.866735 | 5.965665
979.011658 | 209.886398 | 56.435248 | 12.12044 | 59.281208 | 0.030665 | 0.030381 | 0.031804 | 0.024128 | 0.036032 | 3.860787 | 5.458039 | 6.401151 | 4.866999 | 5.965947
976.411621 | 209.062408 | 56.433079 | 12.100463 | 59.259097 | 0.030676 | 0.030438 | 0.031835 | 0.024048 | 0.036023 | 3.860996 | 5.458341 | 6.401509 | 4.867234 | 5.966329
974.078552 | 208.50769 | 56.441539 | 12.075597 | 59.262659 | 0.030632 | 0.030386 | 0.031829 | 0.024089 | 0.036208 | 3.861203 | 5.458634 | 6.401875 | 4.867512 | 5.966648
971.329041 | 207.592148 | 56.513761 | 12.065571 | 59.359031 | 0.030717 | 0.030481 | 0.031729 | 0.024081 | 0.036267 | 3.861379 | 5.458889 | 6.402183 | 4.867744 | 5.966952
969.45575 | 206.994354 | 56.368093 | 12.09825 | 59.253144 | 0.030724 | 0.030533 | 0.031833 | 0.024035 | 0.036315 | 3.861583 | 5.459193 | 6.402506 | 4.867991 | 5.967329
966.426941 | 206.140732 | 56.482836 | 11.977649 | 59.322522 | 0.030692 | 0.03045 | 0.031892 | 0.024053 | 0.036283 | 3.861839 | 5.459558 | 6.402927 | 4.86822 | 5.967742
963.300781 | 205.354462 | 56.390844 | 12.014352 | 59.258969 | 0.030719 | 0.030441 | 0.031897 | 0.024109 | 0.036354 | 3.862028 | 5.459849 | 6.403274 | 4.868463 | 5.968096
961.104309 | 204.740494 | 56.43298 | 11.970858 | 59.296973 | 0.030733 | 0.030448 | 0.031779 | 0.024106 | 0.036317 | 3.862218 | 5.460176 | 6.403639 | 4.868707 | 5.968453
958.332947 | 203.905731 | 56.314419 | 11.972674 | 59.159721 | 0.030714 | 0.030514 | 0.031856 | 0.024142 | 0.036321 | 3.862417 | 5.46044 | 6.403915 | 4.868947 | 5.968793
956.496277 | 203.302521 | 56.350143 | 11.997585 | 59.24559 | 0.030736 | 0.030589 | 0.031854 | 0.024236 | 0.036395 | 3.862572 | 5.460687 | 6.404229 | 4.869161 | 5.969058
953.566589 | 202.49202 | 56.396389 | 12.022194 | 59.27344 | 0.030723 | 0.030519 | 0.031862 | 0.024268 | 0.036354 | 3.862774 | 5.460977 | 6.404584 | 4.869376 | 5.969416
951.229553 | 201.883453 | 56.328085 | 12.010167 | 59.197203 | 0.030762 | 0.030604 | 0.031914 | 0.024324 | 0.036362 | 3.86298 | 5.461275 | 6.404891 | 4.869587 | 5.969722
948.286987 | 201.051376 | 56.435225 | 11.929162 | 59.287815 | 0.030789 | 0.030618 | 0.031848 | 0.024403 | 0.036331 | 3.863187 | 5.461583 | 6.405289 | 4.869803 | 5.970112
946.496094 | 200.437408 | 56.386183 | 12.051981 | 59.275727 | 0.030754 | 0.030656 | 0.031911 | 0.024518 | 0.036214 | 3.863378 | 5.461902 | 6.405647 | 4.870068 | 5.970453
943.586792 | 199.621506 | 56.449335 | 11.947541 | 59.283469 | 0.030828 | 0.030655 | 0.031948 | 0.024658 | 0.036326 | 3.86358 | 5.462223 | 6.405965 | 4.870333 | 5.970778
941.963623 | 198.926773 | 56.419172 | 12.031067 | 59.28341 | 0.030844 | 0.030703 | 0.031899 | 0.024696 | 0.036344 | 3.863767 | 5.462495 | 6.40631 | 4.870576 | 5.971113
938.371948 | 198.019302 | 56.476189 | 11.978704 | 59.326539 | 0.030882 | 0.030774 | 0.031885 | 0.024771 | 0.036342 | 3.863984 | 5.462751 | 6.406604 | 4.870853 | 5.971427
936.502869 | 197.40535 | 56.588838 | 11.988112 | 59.428039 | 0.030864 | 0.030713 | 0.031894 | 0.024794 | 0.036274 | 3.86417 | 5.463061 | 6.40697 | 4.871161 | 5.97183
933.097046 | 196.50058 | 56.539425 | 12.042313 | 59.408798 | 0.030886 | 0.030724 | 0.031933 | 0.02482 | 0.036319 | 3.864385 | 5.463358 | 6.407333 | 4.87146 | 5.972153
931.112427 | 195.970093 | 56.683604 | 11.99859 | 59.531816 | 0.030907 | 0.030784 | 0.031914 | 0.024789 | 0.036286 | 3.864592 | 5.463663 | 6.407675 | 4.871725 | 5.972531
928.273743 | 195.103027 | 56.703143 | 11.9729 | 59.536059 | 0.030959 | 0.030748 | 0.0319 | 0.024809 | 0.036314 | 3.864763 | 5.463921 | 6.408012 | 4.872014 | 5.972864
926.272461 | 194.480988 | 56.716672 | 11.978136 | 59.555426 | 0.030957 | 0.03082 | 0.031865 | 0.02482 | 0.036347 | 3.864987 | 5.464232 | 6.408326 | 4.872275 | 5.973205
923.263 | 193.659683 | 56.788789 | 12.03214 | 59.615604 | 0.030975 | 0.030848 | 0.03194 | 0.024897 | 0.036407 | 3.865195 | 5.464519 | 6.408658 | 4.872586 | 5.973551
921.214905 | 193.164215 | 56.767216 | 12.010682 | 59.566427 | 0.031017 | 0.030892 | 0.031937 | 0.024864 | 0.036404 | 3.865398 | 5.464835 | 6.408995 | 4.872887 | 5.97391
917.998718 | 192.396774 | 56.794689 | 12.038047 | 59.599987 | 0.031062 | 0.030915 | 0.031977 | 0.024905 | 0.03634 | 3.865607 | 5.465124 | 6.409389 | 4.873181 | 5.974326
915.969116 | 191.790894 | 56.799986 | 12.079215 | 59.618354 | 0.030993 | 0.030874 | 0.031952 | 0.024854 | 0.036328 | 3.865786 | 5.465462 | 6.409731 | 4.873443 | 5.974673
913.427917 | 190.950745 | 56.819636 | 12.04716 | 59.613298 | 0.031023 | 0.030887 | 0.031948 | 0.024872 | 0.03626 | 3.865998 | 5.46575 | 6.410055 | 4.873721 | 5.975021
911.733398 | 190.342178 | 56.819634 | 12.003518 | 59.600046 | 0.031044 | 0.030885 | 0.03196 | 0.024897 | 0.036251 | 3.866204 | 5.466014 | 6.410407 | 4.873967 | 5.97538
908.332459 | 189.42395 | 56.829839 | 11.993973 | 59.578753 | 0.031036 | 0.030863 | 0.031987 | 0.024881 | 0.036227 | 3.866388 | 5.466312 | 6.410703 | 4.874217 | 5.975703
906.472046 | 188.812683 | 56.745154 | 12.054581 | 59.514969 | 0.031032 | 0.030876 | 0.031929 | 0.024882 | 0.0362 | 3.86658 | 5.466579 | 6.411039 | 4.874468 | 5.976006
903.879089 | 187.918671 | 56.843931 | 12.04928 | 59.587885 | 0.031045 | 0.030889 | 0.031947 | 0.024942 | 0.036212 | 3.866785 | 5.466903 | 6.411392 | 4.874736 | 5.976371
901.606079 | 187.293945 | 56.714328 | 11.9859 | 59.453932 | 0.031054 | 0.030923 | 0.031992 | 0.024967 | 0.036236 | 3.866992 | 5.467157 | 6.411681 | 4.874985 | 5.97667
897.997559 | 186.50499 | 56.81286 | 12.008003 | 59.56297 | 0.031059 | 0.030923 | 0.031956 | 0.024921 | 0.036303 | 3.867159 | 5.467437 | 6.411997 | 4.875191 | 5.976991
896.326477 | 185.944839 | 56.76216 | 11.976497 | 59.484607 | 0.031022 | 0.030864 | 0.031949 | 0.024951 | 0.036354 | 3.867363 | 5.467713 | 6.412332 | 4.875418 | 5.977301
893.162598 | 185.050858 | 56.75995 | 11.958237 | 59.483106 | 0.031055 | 0.030889 | 0.031976 | 0.024949 | 0.036341 | 3.867556 | 5.467967 | 6.412615 | 4.87565 | 5.977595
891.27124 | 184.53923 | 56.777654 | 11.991539 | 59.494578 | 0.031057 | 0.030939 | 0.032018 | 0.025006 | 0.036389 | 3.867737 | 5.468257 | 6.41293 | 4.875925 | 5.977895
888.677673 | 183.656021 | 56.804432 | 11.968351 | 59.519595 | 0.031029 | 0.030933 | 0.032002 | 0.024981 | 0.036416 | 3.867936 | 5.46856 | 6.413264 | 4.876143 | 5.978258
886.524414 | 183.071671 | 56.786963 | 11.962399 | 59.48107 | 0.031038 | 0.030907 | 0.031955 | 0.025021 | 0.036367 | 3.868118 | 5.468849 | 6.413595 | 4.876418 | 5.978591
882.994202 | 182.199203 | 56.754966 | 11.975997 | 59.467504 | 0.03105 | 0.030939 | 0.031954 | 0.024968 | 0.036389 | 3.868306 | 5.469148 | 6.413916 | 4.876659 | 5.978852
881.432068 | 181.609482 | 56.778273 | 11.987616 | 59.48235 | 0.030994 | 0.030921 | 0.031933 | 0.024927 | 0.036438 | 3.868497 | 5.469423 | 6.414249 | 4.876941 | 5.97922
878.2453 | 180.715485 | 56.73923 | 11.957343 | 59.39817 | 0.03104 | 0.030971 | 0.031942 | 0.024953 | 0.036371 | 3.868709 | 5.469705 | 6.414607 | 4.877208 | 5.979602
876.362488 | 180.133835 | 56.659328 | 11.970949 | 59.31133 | 0.031065 | 0.030962 | 0.031936 | 0.024948 | 0.036362 | 3.868917 | 5.470009 | 6.414919 | 4.877474 | 5.979905
873.254395 | 179.285614 | 56.674657 | 11.99108 | 59.356752 | 0.030998 | 0.030982 | 0.032011 | 0.024859 | 0.036326 | 3.8691 | 5.470304 | 6.415231 | 4.877712 | 5.980213
871.447327 | 178.736282 | 56.651349 | 11.983425 | 59.295614 | 0.030966 | 0.031008 | 0.032015 | 0.024826 | 0.036289 | 3.869289 | 5.470588 | 6.415546 | 4.877953 | 5.980542
868.58197 | 177.844986 | 56.653463 | 11.989543 | 59.301018 | 0.030967 | 0.031043 | 0.032006 | 0.024762 | 0.036271 | 3.869482 | 5.470869 | 6.415856 | 4.87822 | 5.980803
865.40564 | 177.020981 | 56.69416 | 11.983094 | 59.304322 | 0.03094 | 0.031035 | 0.031998 | 0.024728 | 0.036195 | 3.86968 | 5.471159 | 6.416224 | 4.87848 | 5.981141
863.432617 | 176.479721 | 56.580985 | 12.00973 | 59.173367 | 0.030957 | 0.031133 | 0.03199 | 0.024613 | 0.036189 | 3.869871 | 5.471466 | 6.416561 | 4.878788 | 5.981461
861.485901 | 175.933105 | 56.538527 | 11.991838 | 59.122701 | 0.030927 | 0.030987 | 0.031976 | 0.024571 | 0.036135 | 3.870066 | 5.471773 | 6.416896 | 4.879084 | 5.981777
858.058472 | 175.119873 | 56.676972 | 11.957188 | 59.259758 | 0.030945 | 0.031047 | 0.031986 | 0.024545 | 0.03613 | 3.870259 | 5.472049 | 6.417195 | 4.879314 | 5.982074
855.199219 | 174.336288 | 56.56031 | 12.007017 | 59.158041 | 0.030919 | 0.031088 | 0.031957 | 0.024497 | 0.036135 | 3.870453 | 5.472373 | 6.417502 | 4.879564 | 5.982376
853.477905 | 173.789642 | 56.574382 | 11.999451 | 59.164006 | 0.030922 | 0.031061 | 0.032039 | 0.02445 | 0.036164 | 3.870621 | 5.47262 | 6.417804 | 4.879789 | 5.982645
850.446716 | 172.997971 | 56.596819 | 11.996302 | 59.160981 | 0.030933 | 0.031073 | 0.032042 | 0.024415 | 0.036223 | 3.870787 | 5.472868 | 6.418129 | 4.880019 | 5.982939
848.648926 | 172.489029 | 56.569044 | 11.952317 | 59.12186 | 0.030934 | 0.031198 | 0.032032 | 0.02437 | 0.036156 | 3.870991 | 5.473156 | 6.418459 | 4.880254 | 5.983236
845.419678 | 171.751221 | 56.545737 | 12.003782 | 59.099923 | 0.030959 | 0.031164 | 0.03203 | 0.024295 | 0.036128 | 3.871165 | 5.473429 | 6.418794 | 4.880513 | 5.983556
843.336182 | 171.188416 | 56.528514 | 11.941026 | 59.039665 | 0.030895 | 0.031132 | 0.032081 | 0.024211 | 0.036127 | 3.871366 | 5.473764 | 6.419127 | 4.880772 | 5.98383
840.248474 | 170.369827 | 56.488525 | 11.969674 | 59.032156 | 0.030902 | 0.031163 | 0.032054 | 0.024186 | 0.036107 | 3.871554 | 5.474035 | 6.419439 | 4.881034 | 5.984108
838.710205 | 169.850098 | 56.512632 | 11.972634 | 59.021462 | 0.030914 | 0.031184 | 0.032041 | 0.0241 | 0.036087 | 3.871745 | 5.474323 | 6.419742 | 4.881266 | 5.984443
834.921021 | 169.063812 | 56.534852 | 11.984156 | 59.048906 | 0.030927 | 0.031192 | 0.032063 | 0.024062 | 0.036053 | 3.871935 | 5.474578 | 6.420054 | 4.881497 | 5.984695
833.221863 | 168.576416 | 56.539426 | 11.932759 | 59.017135 | 0.030935 | 0.031207 | 0.032046 | 0.024031 | 0.036008 | 3.8721 | 5.47486 | 6.420361 | 4.88177 | 5.985042
830.219238 | 167.749741 | 56.522617 | 11.908397 | 58.983318 | 0.030956 | 0.03122 | 0.032083 | 0.023958 | 0.03596 | 3.872274 | 5.47511 | 6.420642 | 4.882032 | 5.985319
828.328857 | 167.219254 | 56.589933 | 11.920286 | 59.084142 | 0.031036 | 0.031229 | 0.032155 | 0.023954 | 0.035911 | 3.872446 | 5.47536 | 6.420958 | 4.882245 | 5.985599
825.484436 | 166.411423 | 56.530448 | 11.917124 | 59.006585 | 0.030955 | 0.031229 | 0.032107 | 0.023932 | 0.035899 | 3.872647 | 5.475647 | 6.421267 | 4.882489 | 5.985893
823.829407 | 165.921341 | 56.574951 | 11.874949 | 59.039863 | 0.030955 | 0.031252 | 0.032093 | 0.02395 | 0.035853 | 3.872829 | 5.475907 | 6.42156 | 4.882709 | 5.986152
820.722473 | 165.126968 | 56.548968 | 11.902355 | 59.011823 | 0.030975 | 0.031254 | 0.032112 | 0.023949 | 0.035877 | 3.873002 | 5.476206 | 6.421874 | 4.88292 | 5.986463
818.492493 | 164.550705 | 56.648183 | 11.876585 | 59.122856 | 0.030961 | 0.031288 | 0.032182 | 0.023908 | 0.0359 | 3.873206 | 5.476476 | 6.422174 | 4.883163 | 5.986745
814.951111 | 163.718643 | 56.665644 | 11.863372 | 59.09822 | 0.031035 | 0.031314 | 0.032101 | 0.023962 | 0.035886 | 3.873365 | 5.476754 | 6.422495 | 4.883412 | 5.987045
812.628845 | 163.306656 | 56.666783 | 11.836602 | 59.099518 | 0.031025 | 0.031324 | 0.032108 | 0.023937 | 0.035812 | 3.873559 | 5.476978 | 6.422781 | 4.883659 | 5.987348
810.142456 | 162.587662 | 56.663679 | 11.856933 | 59.104725 | 0.031035 | 0.031337 | 0.03212 | 0.024002 | 0.035824 | 3.873733 | 5.477255 | 6.42309 | 4.883919 | 5.987578
808.024963 | 162.108353 | 56.735836 | 11.839851 | 59.152384 | 0.031059 | 0.031321 | 0.032137 | 0.023969 | 0.035762 | 3.873933 | 5.477559 | 6.42341 | 4.88416 | 5.987917
805.764771 | 161.348984 | 56.812755 | 11.792904 | 59.202243 | 0.031081 | 0.031309 | 0.032167 | 0.023951 | 0.03572 | 3.87411 | 5.477831 | 6.423746 | 4.884469 | 5.988211
803.12854 | 160.823898 | 56.817537 | 11.782799 | 59.160327 | 0.031069 | 0.031328 | 0.032122 | 0.023966 | 0.035682 | 3.87432 | 5.478118 | 6.424047 | 4.884754 | 5.988522
799.908813 | 160.113022 | 56.823335 | 11.815991 | 59.200534 | 0.031088 | 0.031385 | 0.032167 | 0.023952 | 0.035605 | 3.874518 | 5.478405 | 6.424375 | 4.884997 | 5.988837
799.124756 | 159.628296 | 56.779466 | 11.83304 | 59.162031 | 0.031122 | 0.031393 | 0.032211 | 0.02399 | 0.035617 | 3.8747 | 5.478669 | 6.424693 | 4.885243 | 5.989107
795.778625 | 158.852783 | 56.86722 | 11.854575 | 59.211284 | 0.031167 | 0.031369 | 0.032195 | 0.023931 | 0.035537 | 3.874888 | 5.478966 | 6.425045 | 4.885538 | 5.989417
793.200562 | 158.319595 | 56.904763 | 11.82746 | 59.241787 | 0.031181 | 0.031383 | 0.03228 | 0.023915 | 0.035509 | 3.875085 | 5.479233 | 6.425313 | 4.885813 | 5.989745
790.249268 | 157.571014 | 56.992818 | 11.81396 | 59.300568 | 0.031157 | 0.031337 | 0.032205 | 0.023862 | 0.035432 | 3.875256 | 5.479474 | 6.425661 | 4.886067 | 5.99003
788.352722 | 157.075546 | 56.944865 | 11.780253 | 59.274094 | 0.031193 | 0.031369 | 0.032253 | 0.023872 | 0.035453 | 3.875418 | 5.479726 | 6.425963 | 4.886319 | 5.990258
786.120239 | 156.24617 | 56.947238 | 11.813536 | 59.278496 | 0.031312 | 0.031268 | 0.032241 | 0.023843 | 0.035385 | 3.875587 | 5.479955 | 6.426256 | 4.886555 | 5.990538
783.846191 | 155.710297 | 56.986175 | 11.741642 | 59.261189 | 0.031276 | 0.031263 | 0.032255 | 0.023832 | 0.035291 | 3.875771 | 5.480227 | 6.426546 | 4.88682 | 5.990825
780.218872 | 154.867462 | 57.05664 | 11.781345 | 59.379304 | 0.031419 | 0.031269 | 0.032239 | 0.023802 | 0.035229 | 3.875941 | 5.480452 | 6.426849 | 4.887042 | 5.991095
777.845337 | 154.409683 | 56.9946 | 11.739936 | 59.28487 | 0.031435 | 0.031183 | 0.032258 | 0.023771 | 0.035162 | 3.876118 | 5.480704 | 6.427113 | 4.887335 | 5.991329
775.164307 | 153.760727 | 57.055136 | 11.712146 | 59.321268 | 0.031481 | 0.031151 | 0.032327 | 0.02375 | 0.035036 | 3.876321 | 5.480963 | 6.427418 | 4.887581 | 5.991638
772.49292 | 153.259872 | 57.139903 | 11.714379 | 59.418894 | 0.031499 | 0.031197 | 0.032304 | 0.023792 | 0.035041 | 3.876522 | 5.481213 | 6.427719 | 4.887857 | 5.991878
770.491699 | 152.600128 | 57.064302 | 11.691843 | 59.331825 | 0.031487 | 0.031149 | 0.032318 | 0.023791 | 0.034976 | 3.876706 | 5.481446 | 6.428044 | 4.888119 | 5.992165
768.946228 | 152.136963 | 57.213756 | 11.633897 | 59.469209 | 0.031533 | 0.031122 | 0.03239 | 0.023716 | 0.034921 | 3.876902 | 5.481698 | 6.428324 | 4.88838 | 5.992397
765.179749 | 151.366821 | 57.158456 | 11.609779 | 59.415289 | 0.031534 | 0.03113 | 0.032377 | 0.023758 | 0.034934 | 3.877075 | 5.481943 | 6.428621 | 4.888635 | 5.992635
762.842285 | 150.672119 | 57.073932 | 11.63488 | 59.324517 | 0.031532 | 0.031102 | 0.032368 | 0.023756 | 0.0349 | 3.877257 | 5.482209 | 6.428946 | 4.888879 | 5.992949
760.085571 | 150.19548 | 57.106543 | 11.625424 | 59.342558 | 0.031577 | 0.031117 | 0.032375 | 0.023706 | 0.034836 | 3.877446 | 5.482485 | 6.429264 | 4.889132 | 5.993225
757.299011 | 149.463043 | 57.190761 | 11.596745 | 59.457727 | 0.031678 | 0.031116 | 0.0324 | 0.023722 | 0.034831 | 3.87762 | 5.482724 | 6.42957 | 4.889417 | 5.993484
754.785095 | 149.00528 | 57.133552 | 11.553284 | 59.394413 | 0.031676 | 0.031127 | 0.032456 | 0.023684 | 0.034772 | 3.877774 | 5.482986 | 6.429851 | 4.889673 | 5.993744
752.441834 | 148.318619 | 57.120716 | 11.584599 | 59.389224 | 0.031759 | 0.031081 | 0.032449 | 0.02367 | 0.034692 | 3.877914 | 5.483232 | 6.430148 | 4.889929 | 5.993982
750.094299 | 147.788132 | 57.12816 | 11.522082 | 59.408973 | 0.031823 | 0.031119 | 0.032519 | 0.023635 | 0.03462 | 3.878038 | 5.483445 | 6.430404 | 4.890132 | 5.994239
748.017273 | 147.061081 | 57.085857 | 11.520467 | 59.351661 | 0.031839 | 0.031112 | 0.032474 | 0.023634 | 0.034576 | 3.878189 | 5.483684 | 6.430699 | 4.890339 | 5.994488
745.40979 | 146.606003 | 56.97837 | 11.490492 | 59.247736 | 0.031873 | 0.031145 | 0.032521 | 0.023587 | 0.034589 | 3.878379 | 5.483987 | 6.430987 | 4.890607 | 5.994768
742.600647 | 145.887024 | 57.049723 | 11.468405 | 59.313525 | 0.031879 | 0.031092 | 0.032554 | 0.023609 | 0.034562 | 3.878547 | 5.484222 | 6.431273 | 4.890824 | 5.995017
740.183655 | 145.351151 | 57.058529 | 11.43282 | 59.307212 | 0.031891 | 0.0311 | 0.032539 | 0.023541 | 0.034533 | 3.878733 | 5.484493 | 6.431592 | 4.891067 | 5.995294
737.841064 | 144.664505 | 57.003439 | 11.453703 | 59.292877 | 0.031928 | 0.031103 | 0.032585 | 0.023562 | 0.034559 | 3.878891 | 5.484723 | 6.431874 | 4.891258 | 5.995523
735.136658 | 144.147491 | 57.02963 | 11.437508 | 59.272536 | 0.031957 | 0.031018 | 0.032587 | 0.023552 | 0.034498 | 3.879088 | 5.484994 | 6.432187 | 4.891463 | 5.995783
732.308411 | 143.476974 | 56.98923 | 11.362763 | 59.21172 | 0.031974 | 0.031095 | 0.03259 | 0.023531 | 0.034484 | 3.879242 | 5.485237 | 6.432456 | 4.891708 | 5.996039
731.061951 | 143.027298 | 56.916206 | 11.366014 | 59.152929 | 0.032016 | 0.031067 | 0.032556 | 0.023523 | 0.034486 | 3.879409 | 5.485505 | 6.432742 | 4.891903 | 5.996279
727.618225 | 142.354095 | 56.881484 | 11.351831 | 59.128001 | 0.032028 | 0.031084 | 0.032622 | 0.023516 | 0.034469 | 3.87959 | 5.485755 | 6.433037 | 4.892115 | 5.99653
725.239685 | 141.934021 | 56.932483 | 11.282777 | 59.155562 | 0.032086 | 0.031073 | 0.032631 | 0.023487 | 0.034441 | 3.879771 | 5.486036 | 6.433322 | 4.892351 | 5.996803
722.457275 | 141.169281 | 56.835757 | 11.277672 | 59.069643 | 0.032095 | 0.030996 | 0.032688 | 0.023491 | 0.03443 | 3.879912 | 5.486275 | 6.433634 | 4.892555 | 5.997033
720.200928 | 140.74382 | 56.864241 | 11.247944 | 59.069443 | 0.03207 | 0.031058 | 0.032672 | 0.023495 | 0.034448 | 3.880122 | 5.486514 | 6.433901 | 4.892749 | 5.997292
717.58252 | 140.067932 | 56.880621 | 11.181823 | 59.079506 | 0.032112 | 0.031062 | 0.032698 | 0.023504 | 0.034412 | 3.880286 | 5.486792 | 6.43424 | 4.892978 | 5.997551
715.920044 | 139.602081 | 56.825642 | 11.212674 | 59.02804 | 0.032133 | 0.031083 | 0.032661 | 0.02346 | 0.034433 | 3.880473 | 5.487075 | 6.434537 | 4.893187 | 5.997826
712.447571 | 138.875031 | 56.762116 | 11.164067 | 58.954301 | 0.032161 | 0.031004 | 0.032699 | 0.023543 | 0.034433 | 3.880643 | 5.487305 | 6.434847 | 4.893405 | 5.998087
711.199402 | 138.398392 | 56.814309 | 11.103822 | 58.988559 | 0.032185 | 0.03098 | 0.032744 | 0.0235 | 0.034473 | 3.880817 | 5.487563 | 6.435149 | 4.893624 | 5.998357
707.702148 | 137.730606 | 56.737198 | 11.086732 | 58.916246 | 0.032208 | 0.031043 | 0.03273 | 0.023479 | 0.034473 | 3.88101 | 5.487833 | 6.435422 | 4.893841 | 5.9986
705.758545 | 137.210876 | 56.631236 | 11.030872 | 58.796274 | 0.032248 | 0.031003 | 0.032782 | 0.023457 | 0.034493 | 3.881178 | 5.488041 | 6.435685 | 4.894044 | 5.998854
703.113464 | 136.640015 | 56.631422 | 11.010504 | 58.800421 | 0.032257 | 0.030985 | 0.03275 | 0.023462 | 0.034491 | 3.881364 | 5.488319 | 6.435983 | 4.894241 | 5.999116
700.040466 | 136.160706 | 56.597778 | 10.975719 | 58.760795 | 0.03225 | 0.030956 | 0.032807 | 0.023445 | 0.034535 | 3.881526 | 5.48857 | 6.436292 | 4.894472 | 5.999354
697.549805 | 135.552124 | 56.530337 | 10.889314 | 58.678683 | 0.032277 | 0.030971 | 0.032762 | 0.02339 | 0.034521 | 3.88171 | 5.488822 | 6.436548 | 4.894686 | 5.99961
695.035217 | 135.099731 | 56.52481 | 10.831878 | 58.652499 | 0.032288 | 0.030929 | 0.032803 | 0.023392 | 0.034533 | 3.881899 | 5.489045 | 6.436828 | 4.894882 | 5.999842
693.33551 | 134.407684 | 56.477305 | 10.839464 | 58.627473 | 0.032243 | 0.030991 | 0.032819 | 0.02338 | 0.034542 | 3.882079 | 5.489324 | 6.437138 | 4.895077 | 6.000104
690.761536 | 133.933762 | 56.445888 | 10.798857 | 58.589457 | 0.032237 | 0.030977 | 0.032841 | 0.023347 | 0.034468 | 3.882261 | 5.489587 | 6.437436 | 4.895299 | 6.000379
687.950073 | 133.233658 | 56.376754 | 10.784824 | 58.522836 | 0.032223 | 0.031036 | 0.032844 | 0.023297 | 0.034462 | 3.882463 | 5.489843 | 6.437761 | 4.895525 | 6.000627
686.016296 | 132.775864 | 56.352204 | 10.739938 | 58.493183 | 0.032218 | 0.031043 | 0.032844 | 0.023317 | 0.034489 | 3.882639 | 5.490119 | 6.438031 | 4.895736 | 6.000882
683.450623 | 132.121521 | 56.322959 | 10.700226 | 58.457718 | 0.032164 | 0.030993 | 0.032807 | 0.023238 | 0.034391 | 3.882841 | 5.490377 | 6.438358 | 4.895952 | 6.001168
680.16687 | 131.631439 | 56.258683 | 10.689011 | 58.402163 | 0.03212 | 0.031028 | 0.032868 | 0.023203 | 0.0344 | 3.883033 | 5.490624 | 6.438613 | 4.896149 | 6.001384
678.62616 | 131.030945 | 56.192022 | 10.695649 | 58.332755 | 0.032186 | 0.031026 | 0.032895 | 0.023199 | 0.034324 | 3.883186 | 5.490868 | 6.438907 | 4.896358 | 6.001658
675.811157 | 130.605469 | 56.221859 | 10.62269 | 58.354663 | 0.032147 | 0.031056 | 0.0329 | 0.023172 | 0.034386 | 3.883373 | 5.491123 | 6.439181 | 4.896564 | 6.001872
673.707825 | 129.945755 | 56.180312 | 10.617238 | 58.313183 | 0.032144 | 0.031048 | 0.032898 | 0.023153 | 0.034351 | 3.883547 | 5.491346 | 6.439448 | 4.896768 | 6.002098
670.881042 | 129.490692 | 56.071917 | 10.611138 | 58.214868 | 0.032128 | 0.031069 | 0.032919 | 0.023112 | 0.034276 | 3.883722 | 5.491612 | 6.439753 | 4.896994 | 6.002341
668.609741 | 128.79863 | 56.028381 | 10.613058 | 58.162051 | 0.032105 | 0.0311 | 0.032986 | 0.023082 | 0.034261 | 3.883911 | 5.491877 | 6.440025 | 4.897192 | 6.002588
665.993835 | 128.351639 | 56.010752 | 10.576369 | 58.159154 | 0.03203 | 0.031065 | 0.032931 | 0.023047 | 0.034283 | 3.884111 | 5.492128 | 6.440341 | 4.897394 | 6.002796
663.580261 | 127.702667 | 55.987561 | 10.57189 | 58.111516 | 0.032081 | 0.031059 | 0.032917 | 0.023052 | 0.034253 | 3.884289 | 5.492382 | 6.440636 | 4.897645 | 6.00304
660.568298 | 127.02948 | 55.875103 | 10.48808 | 57.98704 | 0.032019 | 0.031077 | 0.032947 | 0.023005 | 0.034241 | 3.884453 | 5.492671 | 6.440932 | 4.89783 | 6.003272
657.792664 | 126.604004 | 55.812139 | 10.493701 | 57.94013 | 0.032055 | 0.031086 | 0.032994 | 0.022993 | 0.03421 | 3.884624 | 5.492913 | 6.441229 | 4.898036 | 6.003503
655.485596 | 125.906578 | 55.774367 | 10.4495 | 57.884374 | 0.031996 | 0.031032 | 0.033046 | 0.022987 | 0.034145 | 3.884791 | 5.493171 | 6.44149 | 4.89825 | 6.003716
653.267029 | 125.446106 | 55.786685 | 10.413596 | 57.891322 | 0.031949 | 0.031038 | 0.03299 | 0.022999 | 0.03417 | 3.884956 | 5.493403 | 6.441762 | 4.898436 | 6.003917
650.582092 | 124.789085 | 55.681166 | 10.464307 | 57.791916 | 0.031922 | 0.031084 | 0.033036 | 0.023031 | 0.034173 | 3.885172 | 5.493644 | 6.442079 | 4.898624 | 6.004142
648.388184 | 124.439011 | 55.707691 | 10.440607 | 57.834644 | 0.031923 | 0.031105 | 0.033053 | 0.023042 | 0.034203 | 3.885335 | 5.493934 | 6.44235 | 4.898828 | 6.00436
645.799927 | 123.69043 | 55.676924 | 10.430374 | 57.801037 | 0.031943 | 0.031083 | 0.033061 | 0.023042 | 0.034222 | 3.885521 | 5.494178 | 6.442647 | 4.89902 | 6.004608
643.689636 | 123.270355 | 55.621653 | 10.405868 | 57.718391 | 0.031904 | 0.031121 | 0.033068 | 0.023068 | 0.034158 | 3.885721 | 5.494436 | 6.442956 | 4.899213 | 6.004845
641.018311 | 122.500214 | 55.528852 | 10.411413 | 57.654006 | 0.031868 | 0.03116 | 0.033067 | 0.023076 | 0.03425 | 3.885905 | 5.494702 | 6.443231 | 4.899439 | 6.005062
638.747375 | 122.007431 | 55.51645 | 10.4596 | 57.661179 | 0.031835 | 0.031137 | 0.033116 | 0.023132 | 0.034258 | 3.88609 | 5.494962 | 6.443528 | 4.899636 | 6.005294
635.503174 | 121.382706 | 55.503354 | 10.386225 | 57.621681 | 0.031786 | 0.031118 | 0.033096 | 0.023135 | 0.034254 | 3.886304 | 5.495213 | 6.44385 | 4.899861 | 6.005525
634.161133 | 120.914162 | 55.433703 | 10.362647 | 57.541758 | 0.031877 | 0.031164 | 0.033091 | 0.023169 | 0.034301 | 3.88648 | 5.495481 | 6.444117 | 4.900052 | 6.005756
631.619568 | 120.168274 | 55.444579 | 10.365321 | 57.550452 | 0.031866 | 0.031163 | 0.033108 | 0.023179 | 0.034364 | 3.88668 | 5.495763 | 6.444453 | 4.900282 | 6.006001
629.016174 | 119.659325 | 55.370788 | 10.327672 | 57.47463 | 0.03182 | 0.031212 | 0.033125 | 0.023235 | 0.034377 | 3.886845 | 5.49599 | 6.444703 | 4.900475 | 6.006214
625.844604 | 118.961906 | 55.363164 | 10.335275 | 57.475132 | 0.031821 | 0.031212 | 0.033125 | 0.023253 | 0.034387 | 3.887037 | 5.496249 | 6.445011 | 4.900677 | 6.006445
624.339294 | 118.528358 | 55.325108 | 10.295152 | 57.423444 | 0.031804 | 0.031151 | 0.033148 | 0.023291 | 0.034436 | 3.887218 | 5.496501 | 6.445289 | 4.900878 | 6.006683
621.036133 | 117.790535 | 55.254965 | 10.276756 | 57.353986 | 0.031814 | 0.031173 | 0.033168 | 0.02331 | 0.034473 | 3.887395 | 5.496749 | 6.445566 | 4.901077 | 6.006877
619.351379 | 117.335457 | 55.171697 | 10.314979 | 57.286293 | 0.031802 | 0.031209 | 0.033209 | 0.023343 | 0.034478 | 3.887587 | 5.49703 | 6.445869 | 4.901287 | 6.00715
616.124146 | 116.659561 | 55.166349 | 10.24057 | 57.255789 | 0.031805 | 0.031195 | 0.033163 | 0.023338 | 0.034463 | 3.887769 | 5.497286 | 6.446183 | 4.901508 | 6.007402
614.288086 | 116.255646 | 55.189647 | 10.266999 | 57.276256 | 0.031845 | 0.031261 | 0.033193 | 0.02338 | 0.034416 | 3.887951 | 5.497542 | 6.446479 | 4.901692 | 6.007655
611.550659 | 115.509743 | 55.089231 | 10.254372 | 57.181142 | 0.031833 | 0.03125 | 0.033184 | 0.023422 | 0.034463 | 3.888136 | 5.497789 | 6.446773 | 4.901904 | 6.007907
610.01593 | 115.03582 | 55.082129 | 10.217246 | 57.162606 | 0.031854 | 0.031242 | 0.033253 | 0.023455 | 0.034464 | 3.888317 | 5.498067 | 6.447072 | 4.902124 | 6.008157
606.041687 | 114.351837 | 55.021401 | 10.166471 | 57.079891 | 0.03185 | 0.031257 | 0.033217 | 0.023463 | 0.034441 | 3.888507 | 5.498378 | 6.447378 | 4.902331 | 6.008438
604.312866 | 113.926392 | 54.98103 | 10.159387 | 57.036118 | 0.03192 | 0.031293 | 0.033262 | 0.023527 | 0.03444 | 3.888683 | 5.498599 | 6.447659 | 4.902547 | 6.008669
601.709778 | 113.183182 | 54.926729 | 10.142378 | 56.967042 | 0.031859 | 0.031285 | 0.033305 | 0.023553 | 0.034498 | 3.888859 | 5.498857 | 6.447959 | 4.902734 | 6.008868
599.454773 | 112.795418 | 54.933916 | 10.100356 | 56.956301 | 0.031882 | 0.031336 | 0.033282 | 0.023569 | 0.034449 | 3.889056 | 5.499119 | 6.448263 | 4.902946 | 6.009134
596.790833 | 112.07106 | 54.955013 | 10.090871 | 56.9783 | 0.03189 | 0.031386 | 0.033299 | 0.023599 | 0.034489 | 3.889221 | 5.499365 | 6.448552 | 4.903161 | 6.009371
594.395203 | 111.583656 | 54.931237 | 10.062995 | 56.94566 | 0.031866 | 0.031339 | 0.033286 | 0.023616 | 0.034474 | 3.889396 | 5.499608 | 6.44886 | 4.903363 | 6.009613
591.780212 | 110.843155 | 54.876544 | 10.041278 | 56.876871 | 0.03185 | 0.031429 | 0.033409 | 0.023657 | 0.034493 | 3.889569 | 5.499871 | 6.44913 | 4.903557 | 6.00981
589.723206 | 110.452698 | 54.853739 | 10.045112 | 56.848091 | 0.031866 | 0.031488 | 0.033385 | 0.023685 | 0.034464 | 3.88976 | 5.500147 | 6.449421 | 4.903761 | 6.010092
586.87207 | 109.757965 | 54.75416 | 10.014828 | 56.737743 | 0.03184 | 0.031471 | 0.033413 | 0.0237 | 0.034465 | 3.889945 | 5.500383 | 6.449724 | 4.903974 | 6.010286
585.364197 | 109.275955 | 54.730428 | 10.048573 | 56.737322 | 0.031831 | 0.031478 | 0.033404 | 0.023719 | 0.034486 | 3.890111 | 5.500647 | 6.450037 | 4.904177 | 6.010538
582.408936 | 108.492355 | 54.679438 | 10.002518 | 56.651764 | 0.031787 | 0.031426 | 0.033403 | 0.023761 | 0.03445 | 3.890306 | 5.500913 | 6.4503 | 4.904392 | 6.010787
580.271484 | 108.026505 | 54.67821 | 9.975641 | 56.655392 | 0.031758 | 0.03148 | 0.033362 | 0.023759 | 0.0345 | 3.890467 | 5.501169 | 6.450615 | 4.904592 | 6.011007
576.460999 | 107.350601 | 54.615151 | 9.96465 | 56.571486 | 0.031845 | 0.031521 | 0.033412 | 0.023808 | 0.034531 | 3.890619 | 5.501405 | 6.450876 | 4.904767 | 6.011223
574.963745 | 106.941322 | 54.648245 | 9.933373 | 56.595313 | 0.031815 | 0.031534 | 0.033407 | 0.023816 | 0.034565 | 3.890817 | 5.501663 | 6.451202 | 4.904983 | 6.011454
571.707397 | 106.254654 | 54.527907 | 9.937974 | 56.479792 | 0.031825 | 0.031521 | 0.033441 | 0.023879 | 0.034603 | 3.891011 | 5.501938 | 6.45149 | 4.905197 | 6.011672
569.90802 | 105.794189 | 54.633023 | 9.887895 | 56.56385 | 0.0319 | 0.031562 | 0.033461 | 0.023916 | 0.034614 | 3.891162 | 5.502174 | 6.451786 | 4.905366 | 6.01193
566.92218 | 105.115608 | 54.527596 | 9.858841 | 56.436319 | 0.031825 | 0.031563 | 0.033431 | 0.023941 | 0.034577 | 3.891347 | 5.502461 | 6.452096 | 4.905599 | 6.012175
564.95282 | 104.671295 | 54.512644 | 9.877292 | 56.4469 | 0.031957 | 0.031657 | 0.033511 | 0.023961 | 0.034656 | 3.891497 | 5.502657 | 6.452344 | 4.905747 | 6.012359
561.292114 | 103.990021 | 54.526278 | 9.792247 | 56.40945 | 0.031922 | 0.031502 | 0.033498 | 0.023981 | 0.034637 | 3.891684 | 5.502956 | 6.452639 | 4.905974 | 6.012612
558.953796 | 103.367989 | 54.442006 | 9.784143 | 56.327468 | 0.031894 | 0.0316 | 0.033491 | 0.024007 | 0.034677 | 3.89187 | 5.503192 | 6.452974 | 4.906185 | 6.012866
556.827271 | 102.918297 | 54.403011 | 9.805736 | 56.299035 | 0.03196 | 0.031636 | 0.03362 | 0.024029 | 0.03468 | 3.892053 | 5.50347 | 6.453263 | 4.906366 | 6.013079
554.002075 | 102.272026 | 54.367504 | 9.758038 | 56.235894 | 0.031893 | 0.031632 | 0.033541 | 0.024029 | 0.034705 | 3.892241 | 5.503757 | 6.453576 | 4.9066 | 6.013367
552.090759 | 101.838486 | 54.3777 | 9.738189 | 56.259974 | 0.031953 | 0.031641 | 0.033572 | 0.024071 | 0.034727 | 3.892378 | 5.503985 | 6.453829 | 4.906776 | 6.013533
548.838257 | 101.184143 | 54.305608 | 9.706023 | 56.140604 | 0.03205 | 0.03171 | 0.0336 | 0.024084 | 0.034736 | 3.892536 | 5.504229 | 6.454151 | 4.906952 | 6.013783
547.093201 | 100.742523 | 54.319594 | 9.664355 | 56.157776 | 0.031972 | 0.031673 | 0.033593 | 0.024113 | 0.034789 | 3.892744 | 5.504513 | 6.454424 | 4.907174 | 6.014012
543.842163 | 100.090874 | 54.263226 | 9.687556 | 56.112921 | 0.031947 | 0.031707 | 0.033605 | 0.024098 | 0.034741 | 3.892916 | 5.504737 | 6.454712 | 4.90735 | 6.014218
541.218506 | 99.681572 | 54.19198 | 9.620281 | 55.999423 | 0.031983 | 0.031701 | 0.033627 | 0.024122 | 0.0348 | 3.893083 | 5.504994 | 6.455003 | 4.90757 | 6.014454
538.261719 | 98.978752 | 54.137899 | 9.650567 | 55.962286 | 0.031989 | 0.031721 | 0.03363 | 0.024116 | 0.034772 | 3.893259 | 5.50525 | 6.455331 | 4.90779 | 6.014711
538.266357 | 98.599068 | 54.143167 | 9.676467 | 55.984006 | 0.032024 | 0.031738 | 0.03365 | 0.024148 | 0.03483 | 3.893403 | 5.505451 | 6.455571 | 4.907929 | 6.014887
533.769897 | 97.882797 | 54.117132 | 9.612599 | 55.924942 | 0.031978 | 0.031691 | 0.03359 | 0.024168 | 0.034823 | 3.893593 | 5.505721 | 6.455872 | 4.908129 | 6.015122
531.472961 | 97.462715 | 54.073009 | 9.594224 | 55.879608 | 0.031989 | 0.031737 | 0.033638 | 0.024169 | 0.034868 | 3.893758 | 5.505962 | 6.456149 | 4.908356 | 6.015323
528.438721 | 96.883766 | 54.05044 | 9.61475 | 55.865872 | 0.032092 | 0.031839 | 0.033659 | 0.024163 | 0.034868 | 3.893912 | 5.506199 | 6.456433 | 4.908515 | 6.015543
527.919861 | 96.547173 | 54.005471 | 9.5814 | 55.810248 | 0.032032 | 0.031803 | 0.033692 | 0.024122 | 0.034907 | 3.894086 | 5.506445 | 6.456736 | 4.908746 | 6.015783
523.39502 | 95.838966 | 53.98751 | 9.573001 | 55.792071 | 0.032075 | 0.031809 | 0.033697 | 0.024153 | 0.034878 | 3.894254 | 5.506672 | 6.456972 | 4.908906 | 6.015973
521.11322 | 95.459282 | 53.939646 | 9.540897 | 55.72366 | 0.032069 | 0.031845 | 0.033708 | 0.024124 | 0.034959 | 3.894426 | 5.506955 | 6.457273 | 4.909117 | 6.016238
519.541077 | 94.858795 | 53.914894 | 9.504534 | 55.684449 | 0.032009 | 0.031793 | 0.033693 | 0.024137 | 0.034887 | 3.89461 | 5.50719 | 6.457566 | 4.909324 | 6.01647
517.431152 | 94.398331 | 53.891794 | 9.537653 | 55.679775 | 0.032105 | 0.03186 | 0.033749 | 0.024109 | 0.034931 | 3.894734 | 5.507398 | 6.457807 | 4.909465 | 6.01664
515.382813 | 93.787064 | 53.899464 | 9.506288 | 55.667794 | 0.032056 | 0.031866 | 0.033693 | 0.024048 | 0.034903 | 3.89495 | 5.507675 | 6.458135 | 4.909685 | 6.016898
512.6698 | 93.348152 | 53.863668 | 9.500572 | 55.643065 | 0.032038 | 0.031835 | 0.033744 | 0.024095 | 0.034909 | 3.895106 | 5.507933 | 6.458435 | 4.909896 | 6.017116
509.39505 | 92.712646 | 53.793745 | 9.47407 | 55.550009 | 0.032143 | 0.031841 | 0.033785 | 0.024101 | 0.034914 | 3.895265 | 5.508152 | 6.458696 | 4.910022 | 6.017318
507.451111 | 92.349121 | 53.756455 | 9.379954 | 55.480257 | 0.032066 | 0.031808 | 0.033725 | 0.024057 | 0.034899 | 3.895437 | 5.508407 | 6.45898 | 4.910235 | 6.017528
504.626282 | 91.740555 | 53.661149 | 9.468412 | 55.42018 | 0.032144 | 0.031892 | 0.033776 | 0.024051 | 0.034878 | 3.895555 | 5.508609 | 6.459224 | 4.910382 | 6.01771
502.441498 | 91.309708 | 53.622109 | 9.39758 | 55.340946 | 0.032145 | 0.031897 | 0.033797 | 0.024064 | 0.03492 | 3.89575 | 5.508882 | 6.459533 | 4.910572 | 6.017956
499.407562 | 90.744225 | 53.65462 | 9.371797 | 55.366179 | 0.032174 | 0.031883 | 0.033783 | 0.02406 | 0.034894 | 3.895878 | 5.509098 | 6.459781 | 4.910758 | 6.018158
497.349518 | 90.396851 | 53.552137 | 9.37638 | 55.264252 | 0.032248 | 0.031948 | 0.033857 | 0.024077 | 0.034936 | 3.896006 | 5.509287 | 6.460007 | 4.910884 | 6.018306
495.010681 | 89.852913 | 53.598737 | 9.331206 | 55.297765 | 0.032147 | 0.031926 | 0.033747 | 0.024063 | 0.034891 | 3.896192 | 5.509578 | 6.460341 | 4.911079 | 6.018575
493.143219 | 89.462463 | 53.544159 | 9.30875 | 55.229588 | 0.03224 | 0.031931 | 0.033834 | 0.024042 | 0.0349 | 3.896329 | 5.509803 | 6.460597 | 4.911272 | 6.018777
489.891083 | 88.883507 | 53.50696 | 9.293514 | 55.180469 | 0.032317 | 0.031996 | 0.033868 | 0.024069 | 0.034927 | 3.896477 | 5.510037 | 6.460896 | 4.911415 | 6.018977
487.690552 | 88.50383 | 53.470026 | 9.290473 | 55.146247 | 0.032264 | 0.031977 | 0.033845 | 0.024074 | 0.034915 | 3.89666 | 5.510329 | 6.461207 | 4.911623 | 6.019208
485.266083 | 87.976044 | 53.543852 | 9.276741 | 55.216712 | 0.03225 | 0.031986 | 0.033849 | 0.0241 | 0.034963 | 3.896819 | 5.510538 | 6.461431 | 4.91176 | 6.019387
483.631104 | 87.617905 | 53.503894 | 9.22172 | 55.146433 | 0.032272 | 0.031948 | 0.03386 | 0.024167 | 0.034966 | 3.896963 | 5.510794 | 6.46173 | 4.911949 | 6.019634
480.556671 | 87.12513 | 53.494729 | 9.171239 | 55.12397 | 0.032267 | 0.031897 | 0.033864 | 0.024102 | 0.034979 | 3.897135 | 5.511053 | 6.461975 | 4.912104 | 6.019849
479.422424 | 86.750824 | 53.439413 | 9.202979 | 55.077261 | 0.032346 | 0.031953 | 0.033888 | 0.024158 | 0.034982 | 3.897254 | 5.511241 | 6.462224 | 4.912247 | 6.019985
476.91095 | 86.126099 | 53.411844 | 9.148304 | 55.02912 | 0.032288 | 0.031915 | 0.033944 | 0.024221 | 0.034996 | 3.897418 | 5.511496 | 6.462491 | 4.91244 | 6.020218
474.712616 | 85.776039 | 53.397311 | 9.147954 | 55.0168 | 0.032273 | 0.031889 | 0.033899 | 0.024256 | 0.035011 | 3.897574 | 5.511706 | 6.462749 | 4.912586 | 6.020384
472.735352 | 85.180931 | 53.436294 | 9.0519 | 55.010961 | 0.032382 | 0.031905 | 0.033952 | 0.024263 | 0.035003 | 3.897694 | 5.511912 | 6.462976 | 4.912709 | 6.020599
470.642853 | 84.739311 | 53.330201 | 9.108109 | 54.935029 | 0.032345 | 0.031918 | 0.033954 | 0.024297 | 0.03506 | 3.897849 | 5.512141 | 6.46325 | 4.91289 | 6.020777
468.3367 | 84.052658 | 53.347798 | 9.122217 | 54.955844 | 0.03238 | 0.031903 | 0.033996 | 0.024322 | 0.034976 | 3.897984 | 5.512309 | 6.463462 | 4.913026 | 6.020932
465.975555 | 83.223282 | 53.281034 | 9.029377 | 54.848286 | 0.032398 | 0.031861 | 0.033995 | 0.024377 | 0.035021 | 3.89811 | 5.512531 | 6.463704 | 4.913199 | 6.021132
464.12735 | 82.733192 | 53.296077 | 9.02809 | 54.868725 | 0.032361 | 0.031873 | 0.034047 | 0.024456 | 0.035002 | 3.898223 | 5.512714 | 6.463926 | 4.913358 | 6.021315
461.652802 | 81.893044 | 53.233597 | 9.050708 | 54.815978 | 0.032456 | 0.031896 | 0.034086 | 0.024489 | 0.035003 | 3.898328 | 5.512868 | 6.464102 | 4.913453 | 6.021449
458.697937 | 81.262932 | 53.201951 | 9.059691 | 54.790081 | 0.032371 | 0.031913 | 0.034115 | 0.024534 | 0.034983 | 3.89846 | 5.513055 | 6.464323 | 4.9136 | 6.021614
455.391083 | 80.438942 | 53.135999 | 9.071276 | 54.732899 | 0.032403 | 0.031914 | 0.034101 | 0.024574 | 0.035028 | 3.898559 | 5.513198 | 6.464526 | 4.913751 | 6.02175
453.103058 | 79.87616 | 53.159693 | 9.018542 | 54.728205 | 0.032501 | 0.031987 | 0.034162 | 0.024636 | 0.034993 | 3.898667 | 5.513395 | 6.464732 | 4.913874 | 6.021935
449.784363 | 79.038696 | 53.109521 | 9.009866 | 54.684772 | 0.03247 | 0.031944 | 0.03411 | 0.024643 | 0.034983 | 3.898804 | 5.513598 | 6.464958 | 4.914018 | 6.022081
447.823059 | 78.551308 | 53.146395 | 9.021314 | 54.72723 | 0.032479 | 0.031995 | 0.034155 | 0.024685 | 0.034965 | 3.898922 | 5.513742 | 6.465149 | 4.914141 | 6.02221
444.24295 | 77.789246 | 53.106713 | 8.931688 | 54.64963 | 0.032477 | 0.031947 | 0.034164 | 0.024737 | 0.035025 | 3.899062 | 5.513957 | 6.465435 | 4.914324 | 6.022409
442.053101 | 77.269539 | 53.135209 | 8.940353 | 54.682758 | 0.032428 | 0.031987 | 0.034137 | 0.024719 | 0.03497 | 3.899241 | 5.514204 | 6.465716 | 4.914498 | 6.022645
438.831299 | 76.547874 | 53.110474 | 8.937665 | 54.659149 | 0.032534 | 0.032029 | 0.034236 | 0.024747 | 0.034951 | 3.899368 | 5.514424 | 6.465968 | 4.914656 | 6.022817
436.69278 | 76.100861 | 53.026938 | 8.958768 | 54.574578 | 0.032504 | 0.032033 | 0.034199 | 0.024805 | 0.034933 | 3.899599 | 5.514712 | 6.466338 | 4.914902 | 6.023112
433.064117 | 75.360352 | 53.072391 | 8.940135 | 54.623455 | 0.032524 | 0.032042 | 0.034221 | 0.024854 | 0.034971 | 3.899806 | 5.515031 | 6.466689 | 4.915139 | 6.023377
431.342896 | 74.918739 | 53.082999 | 8.888191 | 54.595795 | 0.032614 | 0.032104 | 0.034304 | 0.024882 | 0.034914 | 3.900006 | 5.515346 | 6.467069 | 4.915358 | 6.023706
428.076813 | 74.215919 | 53.048788 | 8.925648 | 54.582625 | 0.03266 | 0.032108 | 0.034381 | 0.024928 | 0.034895 | 3.900234 | 5.515657 | 6.467442 | 4.915618 | 6.023982
425.441589 | 73.771614 | 52.977114 | 8.854581 | 54.486651 | 0.032655 | 0.032137 | 0.034369 | 0.024914 | 0.034873 | 3.900452 | 5.515974 | 6.467818 | 4.915859 | 6.024276
422.358459 | 73.08226 | 52.943296 | 8.866272 | 54.44748 | 0.03272 | 0.032099 | 0.034384 | 0.024949 | 0.034865 | 3.900657 | 5.516279 | 6.468187 | 4.916084 | 6.024533
420.798737 | 72.729507 | 52.93856 | 8.838337 | 54.434675 | 0.032731 | 0.032122 | 0.034466 | 0.024994 | 0.034842 | 3.900871 | 5.51655 | 6.468544 | 4.916326 | 6.024812
417.378754 | 72.034767 | 52.864834 | 8.831555 | 54.35559 | 0.032751 | 0.032177 | 0.034457 | 0.025049 | 0.034863 | 3.901048 | 5.516827 | 6.468859 | 4.916538 | 6.02506
415.414612 | 71.598534 | 52.874094 | 8.808938 | 54.36019 | 0.032789 | 0.032199 | 0.034449 | 0.025063 | 0.034836 | 3.90123 | 5.517115 | 6.469187 | 4.916744 | 6.025323
411.805298 | 70.984581 | 52.840895 | 8.809619 | 54.329487 | 0.032844 | 0.032232 | 0.034498 | 0.025075 | 0.03482 | 3.901401 | 5.517381 | 6.469507 | 4.916946 | 6.025562
410.303314 | 70.542969 | 52.800393 | 8.798151 | 54.276809 | 0.032863 | 0.032265 | 0.034533 | 0.025092 | 0.034805 | 3.901606 | 5.517639 | 6.469834 | 4.917132 | 6.025786
407.151428 | 69.899391 | 52.778878 | 8.768016 | 54.243325 | 0.032882 | 0.032269 | 0.03452 | 0.025132 | 0.034868 | 3.901759 | 5.517904 | 6.470129 | 4.917349 | 6.026032
405.010315 | 69.44162 | 52.744726 | 8.743881 | 54.199082 | 0.032894 | 0.032247 | 0.034563 | 0.025185 | 0.034845 | 3.901933 | 5.518159 | 6.470442 | 4.917533 | 6.026249
401.664093 | 68.798042 | 52.733176 | 8.729526 | 54.181348 | 0.032919 | 0.032269 | 0.034608 | 0.025174 | 0.034825 | 3.902101 | 5.518404 | 6.470719 | 4.917713 | 6.026488
399.628021 | 68.418358 | 52.685798 | 8.711004 | 54.125692 | 0.032945 | 0.032303 | 0.034585 | 0.025235 | 0.034867 | 3.902264 | 5.518657 | 6.470991 | 4.91789 | 6.026686
396.673737 | 67.817871 | 52.727104 | 8.722778 | 54.171861 | 0.032945 | 0.032344 | 0.034631 | 0.025262 | 0.034859 | 3.902425 | 5.518911 | 6.471286 | 4.918079 | 6.026902
394.949188 | 67.419334 | 52.668908 | 8.702768 | 54.101551 | 0.032958 | 0.032327 | 0.034648 | 0.025276 | 0.034856 | 3.90258 | 5.519154 | 6.471572 | 4.918261 | 6.027136
391.70108 | 66.810768 | 52.597782 | 8.711936 | 54.030831 | 0.032947 | 0.032393 | 0.034656 | 0.025353 | 0.034836 | 3.902764 | 5.519375 | 6.471865 | 4.918442 | 6.027324
389.538483 | 66.374535 | 52.63101 | 8.646984 | 54.044726 | 0.033013 | 0.032379 | 0.034701 | 0.025384 | 0.034834 | 3.902903 | 5.519609 | 6.47213 | 4.918627 | 6.027564
386.71524 | 65.827904 | 52.62523 | 8.654137 | 54.044138 | 0.032993 | 0.032359 | 0.034701 | 0.025419 | 0.034886 | 3.903073 | 5.519877 | 6.472403 | 4.918803 | 6.027748
384.116852 | 65.35128 | 52.525407 | 8.662731 | 53.943585 | 0.033033 | 0.032419 | 0.034744 | 0.025453 | 0.034863 | 3.903249 | 5.520099 | 6.472691 | 4.918989 | 6.027963
381.301819 | 64.753479 | 52.525423 | 8.59133 | 53.915504 | 0.033056 | 0.032438 | 0.034763 | 0.025476 | 0.034877 | 3.903391 | 5.520354 | 6.472949 | 4.919183 | 6.028173
379.269012 | 64.368416 | 52.582316 | 8.613962 | 53.985735 | 0.033075 | 0.032509 | 0.034791 | 0.025525 | 0.034909 | 3.90357 | 5.520597 | 6.473245 | 4.919363 | 6.028379
376.327759 | 63.762539 | 52.492025 | 8.638149 | 53.898678 | 0.033098 | 0.032494 | 0.034835 | 0.025566 | 0.034937 | 3.903731 | 5.520808 | 6.473547 | 4.91953 | 6.028588
374.257568 | 63.385548 | 52.514437 | 8.585874 | 53.900742 | 0.033101 | 0.032502 | 0.034819 | 0.025632 | 0.034932 | 3.903893 | 5.521066 | 6.473813 | 4.91972 | 6.028793
370.822754 | 62.752747 | 52.518555 | 8.560515 | 53.899691 | 0.033119 | 0.032535 | 0.034837 | 0.025649 | 0.034928 | 3.904066 | 5.52128 | 6.474088 | 4.919886 | 6.028989
368.960846 | 62.413456 | 52.465928 | 8.550081 | 53.840161 | 0.033154 | 0.03256 | 0.034854 | 0.025708 | 0.034939 | 3.904193 | 5.521529 | 6.474361 | 4.920065 | 6.029196
365.94458 | 61.772572 | 52.451639 | 8.5598 | 53.829262 | 0.033153 | 0.032576 | 0.03488 | 0.025753 | 0.03496 | 3.904339 | 5.521749 | 6.474619 | 4.920244 | 6.029402
364.094666 | 61.409046 | 52.42871 | 8.521843 | 53.795569 | 0.033202 | 0.032655 | 0.034947 | 0.025805 | 0.034993 | 3.904499 | 5.521961 | 6.474877 | 4.920427 | 6.029589
360.937195 | 60.830097 | 52.388295 | 8.519728 | 53.752998 | 0.033205 | 0.032634 | 0.034925 | 0.025838 | 0.035001 | 3.904663 | 5.522203 | 6.47515 | 4.920597 | 6.029801
358.790009 | 60.436951 | 52.393697 | 8.468326 | 53.739647 | 0.033243 | 0.032691 | 0.034939 | 0.025898 | 0.034987 | 3.90483 | 5.522436 | 6.475438 | 4.920782 | 6.03001
355.63855 | 59.858002 | 52.342803 | 8.450954 | 53.681078 | 0.033292 | 0.032683 | 0.034991 | 0.025917 | 0.035023 | 3.904969 | 5.522689 | 6.475711 | 4.920972 | 6.030209
352.863953 | 59.254822 | 52.333439 | 8.429064 | 53.662982 | 0.033289 | 0.032732 | 0.03497 | 0.025961 | 0.034963 | 3.905125 | 5.522917 | 6.475984 | 4.921127 | 6.030424
350.838104 | 58.928993 | 52.314481 | 8.48282 | 53.665094 | 0.033244 | 0.032735 | 0.034998 | 0.025981 | 0.035012 | 3.90528 | 5.523136 | 6.476253 | 4.921309 | 6.030618
347.860413 | 58.293495 | 52.304945 | 8.422781 | 53.631674 | 0.033299 | 0.032718 | 0.035046 | 0.02602 | 0.034998 | 3.905408 | 5.523355 | 6.476502 | 4.921479 | 6.030823
345.590485 | 57.924583 | 52.292006 | 8.38865 | 53.606182 | 0.033313 | 0.032729 | 0.035043 | 0.026084 | 0.035004 | 3.905587 | 5.523593 | 6.476768 | 4.921669 | 6.03103
342.702698 | 57.313324 | 52.272543 | 8.401601 | 53.594882 | 0.033363 | 0.032739 | 0.035051 | 0.026094 | 0.035041 | 3.905734 | 5.523811 | 6.477032 | 4.921833 | 6.031225
340.896576 | 56.912098 | 52.238806 | 8.347172 | 53.538715 | 0.033336 | 0.03276 | 0.035081 | 0.02614 | 0.035043 | 3.905898 | 5.524037 | 6.477321 | 4.921999 | 6.031422
337.677094 | 56.335842 | 52.239624 | 8.364499 | 53.543876 | 0.033337 | 0.032803 | 0.035118 | 0.026153 | 0.034952 | 3.906062 | 5.524269 | 6.47758 | 4.922184 | 6.031617
335.548767 | 55.913078 | 52.227364 | 8.317048 | 53.515678 | 0.033362 | 0.032818 | 0.035111 | 0.026181 | 0.035034 | 3.906201 | 5.524505 | 6.477828 | 4.922333 | 6.031814
332.720428 | 55.409527 | 52.13389 | 8.338418 | 53.428137 | 0.033404 | 0.032889 | 0.035111 | 0.026183 | 0.034971 | 3.906338 | 5.524699 | 6.478088 | 4.922505 | 6.032022
330.66864 | 54.986759 | 52.151313 | 8.272048 | 53.424501 | 0.033401 | 0.032873 | 0.035135 | 0.026208 | 0.034987 | 3.906495 | 5.524921 | 6.478355 | 4.922658 | 6.032199
327.198975 | 54.391655 | 52.143603 | 8.312088 | 53.435801 | 0.033444 | 0.032889 | 0.035147 | 0.026216 | 0.034983 | 3.906645 | 5.52517 | 6.478617 | 4.92283 | 6.032389
325.602112 | 54.079292 | 52.151919 | 8.278111 | 53.423654 | 0.033445 | 0.032958 | 0.035202 | 0.026241 | 0.034945 | 3.90679 | 5.525393 | 6.478864 | 4.922985 | 6.032593
322.672607 | 53.500343 | 52.122864 | 8.262726 | 53.391693 | 0.033434 | 0.032951 | 0.035212 | 0.026235 | 0.035002 | 3.906946 | 5.525626 | 6.479138 | 4.923146 | 6.032809
320.544647 | 53.082962 | 52.103928 | 8.260722 | 53.373079 | 0.033492 | 0.032962 | 0.035286 | 0.026275 | 0.034988 | 3.907085 | 5.52587 | 6.479407 | 4.923316 | 6.033
317.117706 | 52.520168 | 52.088389 | 8.196287 | 53.329382 | 0.033466 | 0.032968 | 0.035233 | 0.026249 | 0.034999 | 3.90722 | 5.526084 | 6.479676 | 4.923498 | 6.0332
315.55423 | 52.178188 | 52.031223 | 8.220312 | 53.287162 | 0.033488 | 0.033014 | 0.035225 | 0.026273 | 0.034986 | 3.907375 | 5.526335 | 6.479938 | 4.923671 | 6.033392
312.613495 | 51.59116 | 52.028896 | 8.224014 | 53.277707 | 0.033519 | 0.033043 | 0.035267 | 0.026267 | 0.034929 | 3.907539 | 5.526568 | 6.480212 | 4.923841 | 6.033596
310.570435 | 51.227634 | 51.993034 | 8.183145 | 53.227807 | 0.033493 | 0.033006 | 0.035302 | 0.026253 | 0.034933 | 3.907694 | 5.52676 | 6.480453 | 4.924019 | 6.033773
307.457947 | 50.627144 | 51.966747 | 8.183865 | 53.203178 | 0.033577 | 0.033036 | 0.03538 | 0.026265 | 0.03493 | 3.907823 | 5.527 | 6.480722 | 4.924164 | 6.033971
305.478668 | 50.274387 | 51.928906 | 8.132614 | 53.145339 | 0.033547 | 0.033013 | 0.035399 | 0.026242 | 0.034904 | 3.90797 | 5.527212 | 6.480989 | 4.924336 | 6.034149
302.352203 | 49.687363 | 51.96467 | 8.126832 | 53.183552 | 0.033574 | 0.033042 | 0.035402 | 0.026234 | 0.034961 | 3.908107 | 5.527446 | 6.481237 | 4.924489 | 6.034355
300.448883 | 49.337299 | 51.917328 | 8.163507 | 53.147757 | 0.033628 | 0.03308 | 0.035456 | 0.026269 | 0.03493 | 3.908271 | 5.52768 | 6.481512 | 4.924658 | 6.034556
297.113495 | 48.739502 | 51.879195 | 8.12357 | 53.095101 | 0.033664 | 0.033097 | 0.03544 | 0.026292 | 0.034979 | 3.908405 | 5.527911 | 6.481778 | 4.924805 | 6.034741
295.218201 | 48.429832 | 51.900557 | 8.105231 | 53.109976 | 0.03364 | 0.033091 | 0.035452 | 0.026269 | 0.03494 | 3.908572 | 5.528146 | 6.482051 | 4.924983 | 6.03494
292.583618 | 47.842808 | 51.884832 | 8.093058 | 53.089255 | 0.033635 | 0.033159 | 0.035503 | 0.026293 | 0.034954 | 3.908717 | 5.528371 | 6.482291 | 4.925161 | 6.035127
290.292877 | 47.449661 | 51.856318 | 8.031807 | 53.03896 | 0.033674 | 0.033116 | 0.035553 | 0.026272 | 0.034937 | 3.90885 | 5.528585 | 6.482559 | 4.925307 | 6.035346
287.112335 | 46.894947 | 51.845695 | 8.064557 | 53.036518 | 0.033681 | 0.033171 | 0.035526 | 0.026258 | 0.034957 | 3.909002 | 5.528809 | 6.482825 | 4.925462 | 6.035521
285.023956 | 46.523342 | 51.905313 | 8.011899 | 53.083762 | 0.03372 | 0.033177 | 0.035509 | 0.026265 | 0.034984 | 3.909174 | 5.529023 | 6.483067 | 4.925625 | 6.035705
282.250092 | 45.960552 | 51.804796 | 7.987639 | 52.971074 | 0.033781 | 0.033158 | 0.035574 | 0.026296 | 0.034947 | 3.9093 | 5.529243 | 6.483337 | 4.925802 | 6.035925
279.977142 | 45.583561 | 51.828189 | 7.970844 | 52.988931 | 0.033784 | 0.033239 | 0.035532 | 0.026311 | 0.034951 | 3.909446 | 5.529487 | 6.483614 | 4.92597 | 6.036099
277.248383 | 45.066547 | 51.848719 | 7.991473 | 53.018993 | 0.033792 | 0.033192 | 0.035577 | 0.026309 | 0.034922 | 3.909591 | 5.529664 | 6.483866 | 4.926114 | 6.03628
275.17334 | 44.654552 | 51.803271 | 7.970238 | 52.965322 | 0.033823 | 0.033224 | 0.035551 | 0.026258 | 0.034894 | 3.909728 | 5.529868 | 6.484145 | 4.926293 | 6.036483
272.036285 | 44.099838 | 51.837575 | 7.979243 | 53.003406 | 0.033785 | 0.033232 | 0.035563 | 0.026294 | 0.034935 | 3.909887 | 5.530143 | 6.484399 | 4.926437 | 6.036654
270.431519 | 43.712078 | 51.842535 | 7.944238 | 52.99641 | 0.03387 | 0.033282 | 0.0356 | 0.026238 | 0.034839 | 3.910036 | 5.530379 | 6.484684 | 4.926559 | 6.036858
267.177521 | 43.17083 | 51.781931 | 7.937567 | 52.931268 | 0.033921 | 0.033277 | 0.035591 | 0.026276 | 0.03489 | 3.910165 | 5.53059 | 6.484923 | 4.926682 | 6.037041
265.032104 | 42.826153 | 51.794764 | 7.900558 | 52.932968 | 0.033972 | 0.03334 | 0.035612 | 0.026286 | 0.034848 | 3.910296 | 5.530821 | 6.485192 | 4.92687 | 6.03725
262.260132 | 42.257973 | 51.666938 | 7.889224 | 52.796331 | 0.034078 | 0.033335 | 0.035643 | 0.026253 | 0.034898 | 3.910475 | 5.531036 | 6.48543 | 4.927029 | 6.037424
259.585724 | 41.910606 | 51.712731 | 7.848627 | 52.833957 | 0.034148 | 0.033427 | 0.035641 | 0.026274 | 0.034883 | 3.910604 | 5.531275 | 6.485687 | 4.92718 | 6.037599
256.995117 | 41.42321 | 51.719388 | 7.824548 | 52.828822 | 0.034175 | 0.03345 | 0.03567 | 0.026261 | 0.034852 | 3.910771 | 5.531483 | 6.485976 | 4.927325 | 6.037781
255.28421 | 41.024681 | 51.613862 | 7.84837 | 52.727738 | 0.034139 | 0.033409 | 0.035592 | 0.026252 | 0.034822 | 3.910935 | 5.53172 | 6.486229 | 4.927477 | 6.037956
252.25647 | 40.486122 | 51.639284 | 7.831975 | 52.753236 | 0.03419 | 0.033486 | 0.035704 | 0.026238 | 0.034827 | 3.911101 | 5.531932 | 6.48646 | 4.927615 | 6.038132
250.195847 | 40.157604 | 51.610701 | 7.838748 | 52.728174 | 0.034272 | 0.0335 | 0.03569 | 0.026241 | 0.034841 | 3.911234 | 5.532165 | 6.486739 | 4.927776 | 6.038331
247.545639 | 39.616356 | 51.594637 | 7.783513 | 52.688418 | 0.034338 | 0.033515 | 0.035666 | 0.026261 | 0.034826 | 3.911361 | 5.532397 | 6.487005 | 4.927935 | 6.038491
244.399277 | 39.032021 | 51.558339 | 7.791331 | 52.654321 | 0.034356 | 0.033564 | 0.035713 | 0.026304 | 0.034853 | 3.911524 | 5.532618 | 6.487253 | 4.928091 | 6.038691
242.085297 | 38.706196 | 51.56618 | 7.777532 | 52.653183 | 0.034362 | 0.033545 | 0.035737 | 0.026237 | 0.034788 | 3.911682 | 5.53284 | 6.48752 | 4.928242 | 6.038858
239.039429 | 38.132629 | 51.543759 | 7.803795 | 52.6418 | 0.034361 | 0.033603 | 0.035747 | 0.026272 | 0.034812 | 3.911824 | 5.533071 | 6.48778 | 4.928374 | 6.039035
236.921188 | 37.750256 | 51.494792 | 7.763605 | 52.574146 | 0.034338 | 0.033557 | 0.035753 | 0.026278 | 0.03482 | 3.911981 | 5.533298 | 6.488058 | 4.928553 | 6.039214
234.182602 | 37.2117 | 51.474019 | 7.757901 | 52.550311 | 0.034356 | 0.033626 | 0.035762 | 0.026296 | 0.034829 | 3.912117 | 5.533522 | 6.488258 | 4.928691 | 6.039375
232.131332 | 36.845482 | 51.480628 | 7.695125 | 52.53895 | 0.034374 | 0.033703 | 0.035751 | 0.026281 | 0.034787 | 3.912271 | 5.533719 | 6.488549 | 4.928853 | 6.039552
229.313858 | 36.35001 | 51.406466 | 7.700546 | 52.45644 | 0.034346 | 0.033679 | 0.035811 | 0.026353 | 0.034813 | 3.912446 | 5.533974 | 6.488797 | 4.929016 | 6.039754
227.455444 | 35.970325 | 51.435748 | 7.730551 | 52.506113 | 0.034351 | 0.033674 | 0.035854 | 0.026381 | 0.034826 | 3.912587 | 5.534173 | 6.48907 | 4.929145 | 6.039914
224.309601 | 35.469467 | 51.413351 | 7.721475 | 52.474129 | 0.034379 | 0.033772 | 0.035891 | 0.026338 | 0.034761 | 3.91276 | 5.53439 | 6.489328 | 4.929323 | 6.040116
222.114166 | 35.103252 | 51.397721 | 7.722208 | 52.460617 | 0.034416 | 0.033734 | 0.035835 | 0.026369 | 0.034813 | 3.912908 | 5.53463 | 6.489573 | 4.929443 | 6.04028
219.283081 | 34.583542 | 51.344786 | 7.70137 | 52.39075 | 0.034453 | 0.033808 | 0.035871 | 0.026354 | 0.034745 | 3.913069 | 5.534836 | 6.489839 | 4.929603 | 6.040465
217.142273 | 34.268486 | 51.401084 | 7.690565 | 52.447317 | 0.034482 | 0.033718 | 0.035825 | 0.026428 | 0.034771 | 3.913223 | 5.53508 | 6.490093 | 4.92976 | 6.040627
214.13266 | 33.732624 | 51.313488 | 7.694697 | 52.360735 | 0.034499 | 0.033777 | 0.035908 | 0.026419 | 0.034738 | 3.913372 | 5.535294 | 6.490342 | 4.929917 | 6.040807
212.34021 | 33.374485 | 51.281724 | 7.650949 | 52.313121 | 0.034561 | 0.033755 | 0.035911 | 0.026439 | 0.034723 | 3.913537 | 5.535543 | 6.490605 | 4.930069 | 6.040983
209.507278 | 32.846699 | 51.248962 | 7.683786 | 52.292007 | 0.034596 | 0.033846 | 0.035945 | 0.026384 | 0.034738 | 3.913671 | 5.535762 | 6.490855 | 4.930204 | 6.041136
207.573059 | 32.496635 | 51.336128 | 7.582217 | 52.343043 | 0.034636 | 0.033814 | 0.035967 | 0.026373 | 0.034698 | 3.913816 | 5.535988 | 6.491146 | 4.930383 | 6.04132
204.487076 | 31.960775 | 51.255453 | 7.60406 | 52.272135 | 0.034626 | 0.033843 | 0.035978 | 0.026464 | 0.034769 | 3.913951 | 5.536192 | 6.49138 | 4.930527 | 6.04147
202.443253 | 31.618792 | 51.212248 | 7.628974 | 52.237606 | 0.034648 | 0.033833 | 0.035998 | 0.026394 | 0.034725 | 3.914114 | 5.536406 | 6.491628 | 4.930664 | 6.041649
199.392151 | 31.107162 | 51.235057 | 7.596618 | 52.247345 | 0.034613 | 0.033852 | 0.035941 | 0.026451 | 0.034756 | 3.914279 | 5.53663 | 6.491889 | 4.930834 | 6.041834
197.629288 | 30.786722 | 51.166831 | 7.650305 | 52.194625 | 0.034666 | 0.033952 | 0.036034 | 0.026468 | 0.034724 | 3.914391 | 5.536842 | 6.492117 | 4.930974 | 6.042001
194.833054 | 30.283171 | 51.226346 | 7.636747 | 52.249585 | 0.034629 | 0.03388 | 0.036025 | 0.026471 | 0.03473 | 3.914522 | 5.537081 | 6.492362 | 4.931127 | 6.042159
192.495712 | 29.941187 | 51.225423 | 7.603082 | 52.236832 | 0.034673 | 0.033804 | 0.036042 | 0.026504 | 0.034728 | 3.914658 | 5.537306 | 6.492613 | 4.931255 | 6.042346
189.518875 | 29.426867 | 51.18705 | 7.565732 | 52.18353 | 0.034601 | 0.033836 | 0.036061 | 0.026504 | 0.034688 | 3.914829 | 5.537519 | 6.492871 | 4.93142 | 6.042537
187.670502 | 29.068726 | 51.152395 | 7.546727 | 52.144203 | 0.03457 | 0.033795 | 0.036092 | 0.026511 | 0.03471 | 3.914983 | 5.537772 | 6.493123 | 4.931561 | 6.042683
185.098495 | 28.57056 | 51.172542 | 7.578965 | 52.176768 | 0.034631 | 0.03384 | 0.036079 | 0.026524 | 0.034737 | 3.915111 | 5.537937 | 6.493372 | 4.931697 | 6.042836
183.05098 | 28.233963 | 51.147014 | 7.525368 | 52.130039 | 0.034636 | 0.033881 | 0.036054 | 0.026533 | 0.034727 | 3.915254 | 5.538178 | 6.493624 | 4.931849 | 6.043032
180.190552 | 27.751955 | 51.097982 | 7.528895 | 52.078864 | 0.034682 | 0.03386 | 0.03605 | 0.026541 | 0.034742 | 3.915415 | 5.538407 | 6.493892 | 4.932002 | 6.043202
177.784485 | 27.412664 | 51.101153 | 7.525547 | 52.086616 | 0.03467 | 0.03387 | 0.036083 | 0.026561 | 0.03476 | 3.915531 | 5.538606 | 6.494111 | 4.932141 | 6.043367
175.100296 | 26.911808 | 51.063868 | 7.544084 | 52.052745 | 0.034742 | 0.033911 | 0.036121 | 0.026583 | 0.034769 | 3.915651 | 5.538807 | 6.494358 | 4.93228 | 6.043534
173.018555 | 26.559053 | 51.066903 | 7.586918 | 52.069284 | 0.034717 | 0.033912 | 0.036134 | 0.026596 | 0.034747 | 3.915825 | 5.539052 | 6.494612 | 4.932426 | 6.043694
170.253586 | 26.077044 | 51.085916 | 7.539082 | 52.070612 | 0.034803 | 0.03394 | 0.036146 | 0.026634 | 0.034773 | 3.915958 | 5.539273 | 6.494849 | 4.932596 | 6.043893
168.257462 | 25.75391 | 51.066676 | 7.559684 | 52.056992 | 0.034787 | 0.033947 | 0.03617 | 0.026617 | 0.034761 | 3.916117 | 5.539485 | 6.49508 | 4.932719 | 6.044035
165.074768 | 25.242281 | 51.031843 | 7.569939 | 52.026634 | 0.034828 | 0.033978 | 0.036212 | 0.02666 | 0.034799 | 3.916219 | 5.539667 | 6.495317 | 4.932869 | 6.0442
163.373047 | 24.935305 | 51.06099 | 7.541335 | 52.047287 | 0.034848 | 0.033962 | 0.036157 | 0.026675 | 0.034766 | 3.916363 | 5.539922 | 6.495561 | 4.933026 | 6.044384
160.569931 | 24.43714 | 51.000764 | 7.560703 | 51.988074 | 0.034921 | 0.034002 | 0.036195 | 0.02667 | 0.0348 | 3.91646 | 5.540115 | 6.495814 | 4.933175 | 6.044564
158.488434 | 24.084385 | 50.972506 | 7.556908 | 51.961173 | 0.034895 | 0.034048 | 0.036237 | 0.026725 | 0.034794 | 3.916623 | 5.540325 | 6.496047 | 4.933314 | 6.044709
155.924561 | 23.642769 | 50.975424 | 7.530999 | 51.952678 | 0.035035 | 0.034039 | 0.036244 | 0.026747 | 0.034778 | 3.916718 | 5.540553 | 6.496314 | 4.933472 | 6.044886
154.089996 | 23.335791 | 50.964261 | 7.537798 | 51.947046 | 0.035017 | 0.034053 | 0.03623 | 0.026776 | 0.034803 | 3.916867 | 5.540764 | 6.496545 | 4.933603 | 6.045046
151.5578 | 22.872633 | 50.93851 | 7.562766 | 51.927717 | 0.035047 | 0.034055 | 0.036289 | 0.026794 | 0.034778 | 3.916986 | 5.540999 | 6.496802 | 4.933743 | 6.045229
148.624191 | 22.390625 | 50.900298 | 7.527859 | 51.874125 | 0.035093 | 0.034044 | 0.03636 | 0.026777 | 0.034783 | 3.917131 | 5.541193 | 6.497046 | 4.933887 | 6.045404
147.320633 | 22.091726 | 50.849593 | 7.533491 | 51.831154 | 0.035142 | 0.034076 | 0.036361 | 0.026827 | 0.034759 | 3.917276 | 5.541411 | 6.497275 | 4.934003 | 6.045562
144.799408 | 21.655495 | 50.894892 | 7.459612 | 51.849462 | 0.035133 | 0.034061 | 0.036357 | 0.026816 | 0.034748 | 3.917414 | 5.541613 | 6.497537 | 4.934182 | 6.045745
143.479858 | 21.353903 | 50.851518 | 7.497048 | 51.815097 | 0.035217 | 0.034088 | 0.036419 | 0.026864 | 0.034782 | 3.91754 | 5.541833 | 6.497754 | 4.934311 | 6.045883
140.927902 | 20.955372 | 50.898869 | 7.493916 | 51.86601 | 0.035215 | 0.034037 | 0.036396 | 0.026902 | 0.034801 | 3.917657 | 5.542022 | 6.497966 | 4.934441 | 6.046037
139.219254 | 20.648394 | 50.852148 | 7.516008 | 51.820173 | 0.035177 | 0.034144 | 0.036445 | 0.026893 | 0.034783 | 3.917804 | 5.542222 | 6.498221 | 4.934602 | 6.046194
136.734192 | 20.228319 | 50.867328 | 7.49047 | 51.826602 | 0.035225 | 0.034159 | 0.036474 | 0.026934 | 0.034823 | 3.917934 | 5.542397 | 6.498437 | 4.934729 | 6.046356
135.293793 | 19.934807 | 50.863256 | 7.498854 | 51.828906 | 0.03529 | 0.034148 | 0.03649 | 0.02694 | 0.03482 | 3.91805 | 5.542619 | 6.498679 | 4.934865 | 6.046521
132.962448 | 19.517426 | 50.813604 | 7.473803 | 51.767908 | 0.035227 | 0.03416 | 0.036499 | 0.026958 | 0.034797 | 3.918191 | 5.542802 | 6.498878 | 4.935006 | 6.046656
131.218246 | 19.264303 | 50.794485 | 7.418313 | 51.733598 | 0.035288 | 0.034142 | 0.036569 | 0.02697 | 0.034825 | 3.918299 | 5.542988 | 6.499082 | 4.935129 | 6.046834
129.122543 | 18.857693 | 50.764915 | 7.395815 | 51.69872 | 0.035332 | 0.034133 | 0.036539 | 0.02701 | 0.034863 | 3.918439 | 5.543209 | 6.499327 | 4.935281 | 6.046973
127.569771 | 18.596493 | 50.794379 | 7.397057 | 51.72302 | 0.035297 | 0.034057 | 0.036607 | 0.027062 | 0.034838 | 3.918536 | 5.543398 | 6.499545 | 4.935402 | 6.047106
125.737221 | 18.211426 | 50.821935 | 7.366322 | 51.745211 | 0.035349 | 0.034117 | 0.036542 | 0.027072 | 0.034857 | 3.918683 | 5.543558 | 6.499754 | 4.935527 | 6.047264
124.52964 | 17.982538 | 50.805491 | 7.35784 | 51.724661 | 0.035373 | 0.034129 | 0.036602 | 0.027114 | 0.034836 | 3.918782 | 5.543729 | 6.499967 | 4.935644 | 6.047405
122.236031 | 17.63517 | 50.785493 | 7.391859 | 51.71364 | 0.035398 | 0.034087 | 0.036613 | 0.027107 | 0.034851 | 3.918886 | 5.543909 | 6.500168 | 4.935758 | 6.04754
120.708878 | 17.379356 | 50.783291 | 7.401744 | 51.71231 | 0.035363 | 0.034125 | 0.036593 | 0.027123 | 0.034914 | 3.919033 | 5.54408 | 6.500366 | 4.93589 | 6.047681
118.631615 | 16.996981 | 50.772583 | 7.414157 | 51.70854 | 0.03542 | 0.034138 | 0.036618 | 0.027176 | 0.034846 | 3.919127 | 5.54423 | 6.500573 | 4.935997 | 6.047811
117.491379 | 16.762709 | 50.79008 | 7.368898 | 51.704136 | 0.035391 | 0.034158 | 0.03666 | 0.027167 | 0.034855 | 3.919246 | 5.544412 | 6.500765 | 4.936128 | 6.047958
115.609337 | 16.407261 | 50.791162 | 7.416481 | 51.724175 | 0.035341 | 0.034141 | 0.036607 | 0.027179 | 0.034858 | 3.919354 | 5.544577 | 6.50096 | 4.93622 | 6.048051
114.270485 | 16.164909 | 50.75203 | 7.369896 | 51.669732 | 0.03537 | 0.034121 | 0.036655 | 0.027171 | 0.034867 | 3.919478 | 5.544727 | 6.501176 | 4.936311 | 6.048196
112.34671 | 15.828312 | 50.717255 | 7.360522 | 51.634156 | 0.035362 | 0.034177 | 0.03664 | 0.027221 | 0.034874 | 3.919572 | 5.544896 | 6.501332 | 4.936421 | 6.048313
111.283089 | 15.596733 | 50.776972 | 7.411487 | 51.703918 | 0.035415 | 0.034138 | 0.036723 | 0.027201 | 0.034853 | 3.919685 | 5.545049 | 6.501523 | 4.936541 | 6.048442
109.363983 | 15.270905 | 50.751756 | 7.325774 | 51.648573 | 0.035413 | 0.034104 | 0.036712 | 0.027233 | 0.034838 | 3.919795 | 5.545217 | 6.501712 | 4.936641 | 6.048561
108.208565 | 15.031248 | 50.776037 | 7.359221 | 51.689149 | 0.035387 | 0.034155 | 0.036735 | 0.027257 | 0.034888 | 3.9199 | 5.545353 | 6.501878 | 4.936747 | 6.048688
106.680527 | 14.74312 | 50.764564 | 7.370909 | 51.676851 | 0.035363 | 0.034171 | 0.036713 | 0.027266 | 0.034854 | 3.920017 | 5.545538 | 6.502049 | 4.936854 | 6.048804
105.569611 | 14.489999 | 50.730085 | 7.361264 | 51.63916 | 0.035339 | 0.034167 | 0.036748 | 0.027261 | 0.034879 | 3.920109 | 5.545663 | 6.502225 | 4.936949 | 6.048924
103.660667 | 14.218028 | 50.77316 | 7.397747 | 51.696641 | 0.035363 | 0.034181 | 0.036796 | 0.027272 | 0.034876 | 3.920202 | 5.545814 | 6.502385 | 4.937055 | 6.049037
102.611702 | 14.005298 | 50.81192 | 7.353968 | 51.71981 | 0.035362 | 0.034144 | 0.036764 | 0.02731 | 0.034861 | 3.920282 | 5.545937 | 6.502535 | 4.937149 | 6.049164
101.007286 | 13.703707 | 50.72333 | 7.371665 | 51.637257 | 0.035327 | 0.03413 | 0.036804 | 0.027312 | 0.034904 | 3.920389 | 5.546076 | 6.502695 | 4.937266 | 6.049269
99.851791 | 13.507133 | 50.751809 | 7.379569 | 51.669437 | 0.035386 | 0.034224 | 0.036821 | 0.027311 | 0.034895 | 3.920473 | 5.546226 | 6.502848 | 4.93735 | 6.049358
98.32048 | 13.192078 | 50.737738 | 7.366857 | 51.648665 | 0.035431 | 0.03417 | 0.036818 | 0.027373 | 0.034912 | 3.920565 | 5.546364 | 6.503017 | 4.937452 | 6.049487
97.348961 | 13.00089 | 50.732158 | 7.400572 | 51.649621 | 0.035442 | 0.03423 | 0.036807 | 0.027389 | 0.034902 | 3.920668 | 5.546492 | 6.503152 | 4.937538 | 6.049596
95.904816 | 12.734304 | 50.738959 | 7.337197 | 51.641587 | 0.035451 | 0.034132 | 0.036809 | 0.027362 | 0.034871 | 3.920754 | 5.546626 | 6.503296 | 4.937633 | 6.049713
94.542564 | 12.537731 | 50.767342 | 7.335529 | 51.666308 | 0.035434 | 0.034137 | 0.036862 | 0.027396 | 0.034893 | 3.920841 | 5.546749 | 6.503453 | 4.937707 | 6.049801
93.194725 | 12.295381 | 50.696675 | 7.350058 | 51.600148 | 0.035474 | 0.034176 | 0.036856 | 0.027388 | 0.034899 | 3.920907 | 5.546877 | 6.503585 | 4.937805 | 6.049901
91.934853 | 12.074573 | 50.724988 | 7.327742 | 51.620435 | 0.035482 | 0.034194 | 0.036876 | 0.027422 | 0.034876 | 3.920971 | 5.546981 | 6.503763 | 4.937897 | 6.050006
90.484947 | 11.781059 | 50.685845 | 7.309138 | 51.576213 | 0.035478 | 0.034186 | 0.036911 | 0.027445 | 0.034898 | 3.921062 | 5.54711 | 6.503887 | 4.937972 | 6.050111
89.696526 | 11.616799 | 50.716412 | 7.301831 | 51.609244 | 0.035541 | 0.034191 | 0.036847 | 0.027436 | 0.034915 | 3.921131 | 5.547233 | 6.504008 | 4.938063 | 6.050188
88.161453 | 11.374449 | 50.691116 | 7.333641 | 51.586207 | 0.035505 | 0.034224 | 0.0369 | 0.027441 | 0.034877 | 3.921221 | 5.547331 | 6.504163 | 4.938125 | 6.050297
87.391556 | 11.17249 | 50.704979 | 7.327243 | 51.59748 | 0.035446 | 0.034181 | 0.036923 | 0.027437 | 0.034894 | 3.921306 | 5.547465 | 6.504285 | 4.938218 | 6.050388
86.010979 | 10.919369 | 50.709403 | 7.319524 | 51.59893 | 0.035486 | 0.034234 | 0.036935 | 0.027435 | 0.034902 | 3.921375 | 5.547565 | 6.504399 | 4.938294 | 6.050464
84.9161 | 10.698561 | 50.683384 | 7.30358 | 51.574827 | 0.035514 | 0.034214 | 0.036934 | 0.027467 | 0.034906 | 3.921459 | 5.547678 | 6.504555 | 4.938384 | 6.050559
84.034317 | 10.526222 | 50.671388 | 7.26661 | 51.552262 | 0.035515 | 0.034205 | 0.036934 | 0.027457 | 0.034904 | 3.921529 | 5.547787 | 6.50467 | 4.938451 | 6.050649
82.432617 | 10.29195 | 50.669674 | 7.290362 | 51.552943 | 0.03555 | 0.034284 | 0.036927 | 0.027448 | 0.034907 | 3.921586 | 5.547869 | 6.504804 | 4.938517 | 6.050739
81.915115 | 10.130383 | 50.651006 | 7.275987 | 51.531084 | 0.035621 | 0.034282 | 0.036939 | 0.02749 | 0.03489 | 3.921651 | 5.547994 | 6.504904 | 4.938606 | 6.050821
80.492165 | 9.88534 | 50.632456 | 7.283121 | 51.512288 | 0.035575 | 0.034291 | 0.036983 | 0.027461 | 0.034928 | 3.921728 | 5.548096 | 6.505026 | 4.938686 | 6.050924
80.217384 | 9.796478 | 50.645979 | 7.246252 | 51.516006 | 0.035596 | 0.034282 | 0.036929 | 0.027476 | 0.034935 | 3.921793 | 5.548196 | 6.505172 | 4.93874 | 6.050995
79.219498 | 9.599905 | 50.651038 | 7.265256 | 51.527303 | 0.035598 | 0.034278 | 0.036976 | 0.027516 | 0.034902 | 3.921861 | 5.548303 | 6.505277 | 4.938809 | 6.051068
78.160133 | 9.424874 | 50.645147 | 7.269005 | 51.518202 | 0.035657 | 0.034271 | 0.037004 | 0.027514 | 0.034907 | 3.92194 | 5.548412 | 6.505377 | 4.938883 | 6.051169
77.081467 | 9.214837 | 50.614315 | 7.250963 | 51.484051 | 0.035626 | 0.034281 | 0.036949 | 0.027495 | 0.03492 | 3.922008 | 5.548503 | 6.505482 | 4.938957 | 6.051223
76.074783 | 9.064041 | 50.609805 | 7.241624 | 51.476507 | 0.035591 | 0.034289 | 0.036994 | 0.027468 | 0.034868 | 3.922081 | 5.548598 | 6.505595 | 4.939018 | 6.051316
75.3237 | 8.85939 | 50.61845 | 7.26485 | 51.494227 | 0.035688 | 0.034312 | 0.037 | 0.027528 | 0.034905 | 3.922124 | 5.548674 | 6.505715 | 4.939089 | 6.051387
74.392036 | 8.681666 | 50.595471 | 7.239176 | 51.460251 | 0.035602 | 0.034314 | 0.037003 | 0.027516 | 0.034895 | 3.922201 | 5.548779 | 6.505802 | 4.939152 | 6.051462
73.402527 | 8.506636 | 50.61877 | 7.222812 | 51.479958 | 0.03563 | 0.034298 | 0.037059 | 0.027539 | 0.034922 | 3.92225 | 5.548862 | 6.505907 | 4.939215 | 6.051522
72.433823 | 8.296598 | 50.6437 | 7.234985 | 51.509865 | 0.035651 | 0.034281 | 0.037083 | 0.027516 | 0.034921 | 3.922296 | 5.548946 | 6.506038 | 4.939255 | 6.051599
71.597115 | 8.16196 | 50.666731 | 7.221741 | 51.528398 | 0.035643 | 0.034308 | 0.037063 | 0.027512 | 0.034899 | 3.922367 | 5.549021 | 6.506105 | 4.939355 | 6.051664
70.64373 | 7.973464 | 50.626462 | 7.237068 | 51.491696 | 0.035613 | 0.034353 | 0.037076 | 0.027526 | 0.034912 | 3.922444 | 5.549104 | 6.506218 | 4.939389 | 6.051745
69.911369 | 7.83344 | 50.593837 | 7.241441 | 51.45938 | 0.035601 | 0.034366 | 0.037061 | 0.027513 | 0.034902 | 3.922489 | 5.549202 | 6.506303 | 4.93945 | 6.051831
69.103966 | 7.666487 | 50.618455 | 7.233977 | 51.476884 | 0.035599 | 0.03434 | 0.03709 | 0.027531 | 0.034897 | 3.922571 | 5.54928 | 6.5064 | 4.939506 | 6.05188
68.280495 | 7.507613 | 50.64029 | 7.248281 | 51.510091 | 0.035614 | 0.034327 | 0.03712 | 0.027541 | 0.034926 | 3.922614 | 5.549354 | 6.506507 | 4.939553 | 6.051945
67.330139 | 7.375667 | 50.628146 | 7.219426 | 51.487255 | 0.035615 | 0.034284 | 0.037122 | 0.027491 | 0.034896 | 3.92267 | 5.549444 | 6.506597 | 4.939627 | 6.052029
66.680717 | 7.222178 | 50.57436 | 7.226143 | 51.439954 | 0.03563 | 0.034313 | 0.037152 | 0.027502 | 0.034914 | 3.922715 | 5.549486 | 6.506688 | 4.939673 | 6.052068
65.96418 | 7.039069 | 50.645324 | 7.228637 | 51.505642 | 0.035611 | 0.034308 | 0.037112 | 0.027551 | 0.034861 | 3.922773 | 5.549599 | 6.50677 | 4.939744 | 6.052139
65.006714 | 6.880195 | 50.623198 | 7.220286 | 51.48555 | 0.035643 | 0.034282 | 0.037128 | 0.027535 | 0.034907 | 3.922831 | 5.549668 | 6.506855 | 4.939798 | 6.052204
64.297188 | 6.745555 | 50.577444 | 7.276091 | 51.457481 | 0.035609 | 0.034325 | 0.037146 | 0.027544 | 0.034934 | 3.922876 | 5.549745 | 6.506936 | 4.939851 | 6.052239
63.824566 | 6.57591 | 50.598621 | 7.20132 | 51.452555 | 0.035638 | 0.034329 | 0.037159 | 0.027516 | 0.034902 | 3.922914 | 5.549802 | 6.507021 | 4.939889 | 6.05233
62.913258 | 6.470891 | 50.576624 | 7.233327 | 51.441131 | 0.035616 | 0.034361 | 0.037157 | 0.02753 | 0.034892 | 3.922988 | 5.549889 | 6.507111 | 4.939934 | 6.052361
62.206253 | 6.330867 | 50.596874 | 7.239936 | 51.462151 | 0.035662 | 0.034369 | 0.037168 | 0.027535 | 0.034916 | 3.923039 | 5.549944 | 6.507181 | 4.939989 | 6.052444
61.674191 | 6.136986 | 50.588359 | 7.211457 | 51.444045 | 0.035645 | 0.034368 | 0.037141 | 0.027535 | 0.034926 | 3.923086 | 5.550014 | 6.50728 | 4.940049 | 6.052504
60.947659 | 6.02389 | 50.651692 | 7.236519 | 51.518474 | 0.035643 | 0.03439 | 0.037209 | 0.027552 | 0.034899 | 3.923114 | 5.550061 | 6.507344 | 4.940086 | 6.052554
60.221287 | 5.883865 | 50.586842 | 7.200908 | 51.440752 | 0.035659 | 0.034351 | 0.037198 | 0.027537 | 0.034897 | 3.923168 | 5.550163 | 6.507446 | 4.940157 | 6.052631
59.393867 | 5.727684 | 50.587314 | 7.23259 | 51.449736 | 0.035643 | 0.034379 | 0.037217 | 0.02755 | 0.034894 | 3.923211 | 5.550223 | 6.507501 | 4.940177 | 6.052672
58.877995 | 5.59843 | 50.593838 | 7.22924 | 51.451831 | 0.035665 | 0.034407 | 0.037231 | 0.027576 | 0.034915 | 3.923244 | 5.550293 | 6.507577 | 4.940204 | 6.052718
58.229664 | 5.48264 | 50.595552 | 7.183489 | 51.44708 | 0.035648 | 0.034345 | 0.03723 | 0.027555 | 0.034904 | 3.923296 | 5.550353 | 6.50765 | 4.940269 | 6.052766
57.603935 | 5.342616 | 50.551831 | 7.232449 | 51.408133 | 0.035651 | 0.034357 | 0.037237 | 0.027552 | 0.034876 | 3.923327 | 5.550426 | 6.507733 | 4.940327 | 6.05283
57.164795 | 5.22144 | 50.605803 | 7.215102 | 51.463746 | 0.035616 | 0.034397 | 0.03716 | 0.027556 | 0.03492 | 3.923382 | 5.550459 | 6.507792 | 4.940364 | 6.052866
56.338909 | 5.100265 | 50.582782 | 7.224349 | 51.439002 | 0.035692 | 0.034342 | 0.037224 | 0.027542 | 0.034901 | 3.923405 | 5.550528 | 6.507879 | 4.940413 | 6.052915
55.745266 | 4.949469 | 50.571034 | 7.196674 | 51.420989 | 0.035702 | 0.03436 | 0.03723 | 0.027526 | 0.034879 | 3.923437 | 5.550582 | 6.507929 | 4.940444 | 6.052973
55.096951 | 4.83368 | 50.544278 | 7.174884 | 51.389996 | 0.035631 | 0.034369 | 0.037232 | 0.027528 | 0.034883 | 3.923496 | 5.550633 | 6.508003 | 4.9405 | 6.053016
54.623642 | 4.720582 | 50.549665 | 7.202046 | 51.404789 | 0.035702 | 0.034384 | 0.037208 | 0.027562 | 0.03489 | 3.923532 | 5.550704 | 6.508073 | 4.94053 | 6.053083
53.951591 | 4.591329 | 50.554233 | 7.198901 | 51.405914 | 0.03565 | 0.034422 | 0.037271 | 0.027543 | 0.034903 | 3.923564 | 5.550752 | 6.508144 | 4.940562 | 6.053112
53.263306 | 4.491696 | 50.56592 | 7.183555 | 51.41583 | 0.035668 | 0.034403 | 0.03725 | 0.027554 | 0.034915 | 3.92362 | 5.550806 | 6.508195 | 4.940596 | 6.053158
52.925793 | 4.362442 | 50.596458 | 7.212137 | 51.449758 | 0.035652 | 0.034419 | 0.037218 | 0.027557 | 0.034856 | 3.923634 | 5.550877 | 6.508274 | 4.940652 | 6.053216
52.197109 | 4.273581 | 50.52935 | 7.172018 | 51.373037 | 0.035706 | 0.034413 | 0.037259 | 0.027579 | 0.034892 | 3.923671 | 5.550921 | 6.508319 | 4.940672 | 6.053237
51.896511 | 4.141634 | 50.562762 | 7.196873 | 51.414851 | 0.035705 | 0.034405 | 0.037318 | 0.027558 | 0.034897 | 3.923693 | 5.550972 | 6.508371 | 4.940716 | 6.053288
51.132771 | 4.015074 | 50.554344 | 7.16565 | 51.395115 | 0.035705 | 0.034406 | 0.037295 | 0.027569 | 0.034926 | 3.923744 | 5.55101 | 6.508432 | 4.940754 | 6.05333
50.591381 | 3.945061 | 50.562825 | 7.181962 | 51.409536 | 0.035717 | 0.034475 | 0.037264 | 0.027558 | 0.034907 | 3.923778 | 5.551071 | 6.508491 | 4.940785 | 6.053374
50.19326 | 3.826579 | 50.586271 | 7.191067 | 51.437615 | 0.035708 | 0.034407 | 0.037268 | 0.027575 | 0.034884 | 3.923798 | 5.551114 | 6.508556 | 4.940821 | 6.053426
49.840996 | 3.700018 | 50.535915 | 7.142545 | 51.361651 | 0.035717 | 0.034405 | 0.037321 | 0.027544 | 0.034868 | 3.923843 | 5.551164 | 6.50863 | 4.94086 | 6.053468
49.548683 | 3.621927 | 50.514585 | 7.161853 | 51.356851 | 0.035735 | 0.034452 | 0.037269 | 0.027559 | 0.034885 | 3.923858 | 5.5512 | 6.508661 | 4.940884 | 6.053505
48.733509 | 3.519602 | 50.532105 | 7.243241 | 51.390184 | 0.035761 | 0.034454 | 0.037355 | 0.027561 | 0.034885 | 3.923893 | 5.551278 | 6.508731 | 4.940934 | 6.053545
48.568108 | 3.417276 | 50.530171 | 7.186194 | 51.374635 | 0.035732 | 0.034421 | 0.037328 | 0.027583 | 0.034899 | 3.923935 | 5.55133 | 6.50878 | 4.940963 | 6.0536
47.862316 | 3.31495 | 50.526961 | 7.216055 | 51.380983 | 0.035774 | 0.034455 | 0.037356 | 0.027592 | 0.034885 | 3.92396 | 5.551359 | 6.50883 | 4.940983 | 6.053625
47.35516 | 3.226089 | 50.542405 | 7.158292 | 51.381193 | 0.035779 | 0.034472 | 0.037313 | 0.027544 | 0.034873 | 3.924003 | 5.551391 | 6.508886 | 4.941023 | 6.05366
47.037388 | 3.12107 | 50.546821 | 7.192983 | 51.396273 | 0.035764 | 0.034414 | 0.037304 | 0.02757 | 0.034912 | 3.924024 | 5.551421 | 6.50892 | 4.941055 | 6.053681
46.598312 | 3.048365 | 50.517009 | 7.204355 | 51.370181 | 0.035804 | 0.034461 | 0.037328 | 0.02757 | 0.034882 | 3.924044 | 5.551477 | 6.508981 | 4.941087 | 6.05374
46.179924 | 2.921804 | 50.529015 | 7.194469 | 51.374148 | 0.035789 | 0.034459 | 0.03732 | 0.027557 | 0.034899 | 3.924092 | 5.551522 | 6.509033 | 4.941124 | 6.053753
45.830357 | 2.857177 | 50.526728 | 7.190692 | 51.373383 | 0.035767 | 0.034478 | 0.037369 | 0.027603 | 0.034883 | 3.924118 | 5.551567 | 6.509093 | 4.941129 | 6.053808
45.243355 | 2.754852 | 50.54667 | 7.168747 | 51.387761 | 0.035823 | 0.034434 | 0.037321 | 0.027578 | 0.034883 | 3.924149 | 5.551624 | 6.509135 | 4.941175 | 6.053858
44.989067 | 2.682146 | 50.532755 | 7.176881 | 51.375766 | 0.035801 | 0.034442 | 0.037372 | 0.027593 | 0.034853 | 3.924161 | 5.551651 | 6.509176 | 4.941204 | 6.053884
44.382671 | 2.593285 | 50.527163 | 7.209616 | 51.382088 | 0.035786 | 0.034502 | 0.037333 | 0.027598 | 0.034882 | 3.924191 | 5.551665 | 6.509233 | 4.94122 | 6.053912
43.924248 | 2.48288 | 50.520163 | 7.182056 | 51.361483 | 0.035772 | 0.03449 | 0.037341 | 0.027556 | 0.034893 | 3.92421 | 5.551728 | 6.509271 | 4.941255 | 6.053936
43.640903 | 2.418254 | 50.516777 | 7.178519 | 51.35971 | 0.035826 | 0.034455 | 0.03735 | 0.027593 | 0.034913 | 3.92425 | 5.551773 | 6.509326 | 4.941277 | 6.053977
43.319229 | 2.340163 | 50.538961 | 7.213842 | 51.393519 | 0.035776 | 0.034482 | 0.037365 | 0.027586 | 0.034877 | 3.924269 | 5.551798 | 6.50936 | 4.941313 | 6.054004
42.875351 | 2.253994 | 50.52752 | 7.153488 | 51.360898 | 0.035803 | 0.034439 | 0.03735 | 0.027588 | 0.034859 | 3.92429 | 5.551857 | 6.509408 | 4.941335 | 6.054039
42.643967 | 2.157054 | 50.527805 | 7.148254 | 51.364893 | 0.035804 | 0.034491 | 0.037389 | 0.027561 | 0.034919 | 3.924311 | 5.551874 | 6.509445 | 4.941341 | 6.054056
41.792862 | 2.097812 | 50.527391 | 7.159315 | 51.367884 | 0.035797 | 0.034474 | 0.037386 | 0.027582 | 0.0349 | 3.924325 | 5.551904 | 6.509491 | 4.941381 | 6.054078
41.724602 | 2.017029 | 50.55068 | 7.166261 | 51.39164 | 0.035816 | 0.034495 | 0.037375 | 0.027616 | 0.034862 | 3.924359 | 5.551944 | 6.50954 | 4.941405 | 6.05412
41.330425 | 1.917396 | 50.541959 | 7.16538 | 51.377313 | 0.035805 | 0.034496 | 0.037406 | 0.027612 | 0.034891 | 3.924386 | 5.551983 | 6.509581 | 4.941424 | 6.054156
41.07988 | 1.847384 | 50.535396 | 7.172806 | 51.377857 | 0.035832 | 0.034486 | 0.037379 | 0.027607 | 0.034913 | 3.924414 | 5.552005 | 6.509609 | 4.941469 | 6.054172
40.853325 | 1.755829 | 50.512086 | 7.198373 | 51.357035 | 0.035837 | 0.03453 | 0.03744 | 0.027565 | 0.034879 | 3.924428 | 5.552045 | 6.509655 | 4.941483 | 6.054197
40.559631 | 1.731594 | 50.474644 | 7.164576 | 51.316677 | 0.035868 | 0.034476 | 0.037399 | 0.027588 | 0.034873 | 3.924439 | 5.552084 | 6.509687 | 4.941498 | 6.054232
40.32291 | 1.645425 | 50.505931 | 7.19882 | 51.356713 | 0.035815 | 0.034488 | 0.037396 | 0.027566 | 0.034899 | 3.92449 | 5.552096 | 6.509738 | 4.941532 | 6.054258
39.764805 | 1.575413 | 50.479629 | 7.169931 | 51.312619 | 0.035827 | 0.034472 | 0.037334 | 0.02759 | 0.034888 | 3.9245 | 5.552148 | 6.509759 | 4.941553 | 6.054291
39.416096 | 1.518864 | 50.529089 | 7.189626 | 51.371381 | 0.035837 | 0.034562 | 0.037369 | 0.027579 | 0.034876 | 3.92452 | 5.552164 | 6.509808 | 4.941556 | 6.054312
39.257484 | 1.443466 | 50.495311 | 7.185616 | 51.342592 | 0.035827 | 0.034483 | 0.037393 | 0.027562 | 0.034908 | 3.924519 | 5.55222 | 6.509837 | 4.941588 | 6.054339
38.917057 | 1.368068 | 50.465223 | 7.204607 | 51.318679 | 0.03583 | 0.034524 | 0.037392 | 0.027571 | 0.034918 | 3.924572 | 5.552226 | 6.509863 | 4.94162 | 6.054353
38.593594 | 1.314213 | 50.489297 | 7.150554 | 51.327905 | 0.035856 | 0.034514 | 0.037402 | 0.0276 | 0.034919 | 3.924579 | 5.552267 | 6.5099 | 4.941632 | 6.054404
38.223961 | 1.222658 | 50.512244 | 7.130587 | 51.3421 | 0.03586 | 0.034523 | 0.037406 | 0.027607 | 0.03487 | 3.924597 | 5.552294 | 6.509943 | 4.941663 | 6.054424
37.970272 | 1.174188 | 50.520218 | 7.185404 | 51.364885 | 0.035872 | 0.034534 | 0.037389 | 0.027607 | 0.034914 | 3.924616 | 5.552307 | 6.509967 | 4.941676 | 6.054433
37.611786 | 1.09879 | 50.513321 | 7.151659 | 51.344896 | 0.03586 | 0.034516 | 0.037388 | 0.027596 | 0.034913 | 3.924636 | 5.552336 | 6.510007 | 4.941711 | 6.054456
37.145245 | 1.069169 | 50.501412 | 7.181297 | 51.34582 | 0.035823 | 0.034532 | 0.037417 | 0.02759 | 0.034907 | 3.924672 | 5.552377 | 6.510043 | 4.941724 | 6.054473
36.673893 | 0.926452 | 50.446569 | 7.182321 | 51.28508 | 0.035886 | 0.034495 | 0.037426 | 0.02759 | 0.034891 | 3.924667 | 5.552404 | 6.510071 | 4.941733 | 6.054487
36.718441 | 0.861825 | 50.46473 | 7.176285 | 51.30736 | 0.03581 | 0.034526 | 0.037408 | 0.027602 | 0.03489 | 3.924693 | 5.552406 | 6.510097 | 4.941766 | 6.05454
36.343124 | 0.832204 | 50.539693 | 7.157115 | 51.373777 | 0.03586 | 0.034539 | 0.0374 | 0.027618 | 0.034907 | 3.924707 | 5.552439 | 6.510121 | 4.941766 | 6.054549
36.167599 | 0.751421 | 50.463609 | 7.17169 | 51.303311 | 0.035838 | 0.034527 | 0.0374 | 0.027579 | 0.034885 | 3.924737 | 5.552499 | 6.51017 | 4.941808 | 6.054575
35.721203 | 0.686794 | 50.479412 | 7.172148 | 51.320371 | 0.035879 | 0.034584 | 0.037431 | 0.027643 | 0.034939 | 3.924755 | 5.55249 | 6.510204 | 4.941809 | 6.054583
35.564148 | 0.62486 | 50.47344 | 7.151045 | 51.305562 | 0.03585 | 0.034508 | 0.037417 | 0.027621 | 0.034891 | 3.924757 | 5.552528 | 6.510236 | 4.941842 | 6.054627
35.535397 | 0.573697 | 50.485579 | 7.17936 | 51.330141 | 0.035829 | 0.034515 | 0.037405 | 0.02761 | 0.034931 | 3.924766 | 5.552571 | 6.51025 | 4.941844 | 6.05464
35.114326 | 0.52792 | 50.493307 | 7.167788 | 51.332683 | 0.035856 | 0.034518 | 0.037398 | 0.027595 | 0.034936 | 3.924803 | 5.552572 | 6.510264 | 4.941866 | 6.054642
34.949898 | 0.509071 | 50.506199 | 7.174429 | 51.347707 | 0.035905 | 0.034574 | 0.03744 | 0.027622 | 0.03491 | 3.924821 | 5.552609 | 6.510309 | 4.941887 | 6.054686
34.733364 | 0.4606 | 50.472153 | 7.161983 | 51.308534 | 0.035895 | 0.034538 | 0.037451 | 0.027593 | 0.03492 | 3.924828 | 5.552622 | 6.51032 | 4.941906 | 6.054699
34.612133 | 0.455215 | 50.488221 | 7.155977 | 51.327838 | 0.035867 | 0.034558 | 0.037466 | 0.027614 | 0.034933 | 3.924848 | 5.55264 | 6.510361 | 4.941919 | 6.054711
34.282871 | 0.374431 | 50.469834 | 7.182134 | 51.312497 | 0.035873 | 0.034581 | 0.037455 | 0.027627 | 0.03491 | 3.92486 | 5.552667 | 6.510386 | 4.941922 | 6.054736
33.930077 | 0.325961 | 50.48546 | 7.138157 | 51.310593 | 0.035898 | 0.034542 | 0.037452 | 0.02761 | 0.034907 | 3.924892 | 5.552699 | 6.510422 | 4.941948 | 6.054748
33.79707 | 0.239792 | 50.456625 | 7.164387 | 51.293113 | 0.035875 | 0.034558 | 0.03749 | 0.0276 | 0.034929 | 3.924883 | 5.552702 | 6.51043 | 4.941959 | 6.054769
33.685604 | 0.234407 | 50.501989 | 7.178366 | 51.345259 | 0.035908 | 0.034555 | 0.037486 | 0.027611 | 0.034899 | 3.924893 | 5.552749 | 6.510457 | 4.941983 | 6.05478
33.485909 | 0.175165 | 50.463478 | 7.124872 | 51.28718 | 0.035892 | 0.034558 | 0.037427 | 0.027606 | 0.034928 | 3.924911 | 5.552743 | 6.510503 | 4.942001 | 6.054813
33.333931 | 0.126695 | 50.465402 | 7.184272 | 51.309851 | 0.035855 | 0.034573 | 0.037444 | 0.027615 | 0.034935 | 3.924922 | 5.552769 | 6.51051 | 4.94201 | 6.054817
33.052929 | 0.075532 | 50.488002 | 7.135282 | 51.317193 | 0.035921 | 0.034532 | 0.03745 | 0.027609 | 0.034929 | 3.924934 | 5.5528 | 6.510552 | 4.942033 | 6.054841
32.921074 | 0.051297 | 50.449696 | 7.161499 | 51.287241 | 0.035836 | 0.034551 | 0.037451 | 0.027627 | 0.034927 | 3.924955 | 5.552804 | 6.510542 | 4.942034 | 6.054845
32.464325 | 0.002827 | 50.460376 | 7.177826 | 51.302981 | 0.035907 | 0.034583 | 0.037464 | 0.027597 | 0.034895 | 3.924979 | 5.552831 | 6.51057 | 4.942068 | 6.054886
32.423763 | -0.059107 | 50.463876 | 7.115122 | 51.286435 | 0.035892 | 0.034538 | 0.037435 | 0.027602 | 0.034913 | 3.924988 | 5.552833 | 6.510613 | 4.942067 | 6.054895
32.397667 | -0.072571 | 50.47203 | 7.143825 | 51.304434 | 0.035885 | 0.034559 | 0.037509 | 0.027642 | 0.034933 | 3.924987 | 5.552879 | 6.510633 | 4.942074 | 6.054904
32.101646 | -0.104884 | 50.478863 | 7.158564 | 51.315068 | 0.035874 | 0.034556 | 0.037484 | 0.027615 | 0.034926 | 3.924997 | 5.552892 | 6.510639 | 4.942091 | 6.054929
31.832943 | -0.156047 | 50.434707 | 7.138325 | 51.268085 | 0.0359 | 0.034527 | 0.037495 | 0.02762 | 0.034898 | 3.925012 | 5.552909 | 6.510653 | 4.942101 | 6.05494
31.724026 | -0.185667 | 50.49734 | 7.142412 | 51.332922 | 0.035888 | 0.034557 | 0.037481 | 0.027654 | 0.034905 | 3.925025 | 5.552943 | 6.5107 | 4.942114 | 6.054955
31.661539 | -0.269144 | 50.456258 | 7.135582 | 51.281157 | 0.035925 | 0.03454 | 0.037479 | 0.027589 | 0.034918 | 3.925039 | 5.552934 | 6.51071 | 4.942143 | 6.054978
31.421705 | -0.309535 | 50.444779 | 7.14798 | 51.280761 | 0.03588 | 0.034556 | 0.03746 | 0.027615 | 0.034907 | 3.925062 | 5.552957 | 6.510733 | 4.942148 | 6.054981
31.295242 | -0.358006 | 50.455193 | 7.16087 | 51.293421 | 0.035904 | 0.034554 | 0.037413 | 0.027628 | 0.034911 | 3.925059 | 5.55297 | 6.510746 | 4.942136 | 6.054998
31.27919 | -0.376855 | 50.441087 | 7.135031 | 51.269326 | 0.035887 | 0.034555 | 0.037437 | 0.027623 | 0.034921 | 3.925074 | 5.552996 | 6.510779 | 4.942177 | 6.055013
30.791798 | -0.403783 | 50.442445 | 7.148979 | 51.279985 | 0.035959 | 0.034517 | 0.037485 | 0.027619 | 0.034933 | 3.925076 | 5.553008 | 6.510818 | 4.942185 | 6.055019
30.836905 | -0.465717 | 50.452983 | 7.166956 | 51.290882 | 0.0359 | 0.034568 | 0.037451 | 0.027635 | 0.034929 | 3.925088 | 5.553042 | 6.510819 | 4.942199 | 6.055037
30.807867 | -0.524958 | 50.453574 | 7.135003 | 51.280441 | 0.035922 | 0.034584 | 0.037451 | 0.027601 | 0.034937 | 3.92511 | 5.553025 | 6.510835 | 4.942199 | 6.055046
30.299488 | -0.549193 | 50.424298 | 7.135975 | 51.253499 | 0.035886 | 0.034546 | 0.037466 | 0.02763 | 0.034901 | 3.925108 | 5.553063 | 6.510852 | 4.942216 | 6.055064
30.407307 | -0.573428 | 50.454881 | 7.121426 | 51.285618 | 0.035948 | 0.034552 | 0.037499 | 0.02759 | 0.034943 | 3.925125 | 5.553084 | 6.510868 | 4.942217 | 6.055087
30.107021 | -0.648826 | 50.461979 | 7.133481 | 51.291143 | 0.035896 | 0.034588 | 0.037456 | 0.027624 | 0.03494 | 3.925131 | 5.553081 | 6.510885 | 4.94223 | 6.055086
30.032776 | -0.686525 | 50.463905 | 7.147581 | 51.293051 | 0.035893 | 0.034572 | 0.037467 | 0.027603 | 0.034933 | 3.925143 | 5.553095 | 6.510914 | 4.942239 | 6.055107
29.580458 | -0.691911 | 50.443244 | 7.158552 | 51.275868 | 0.035925 | 0.034596 | 0.037477 | 0.027609 | 0.034969 | 3.925146 | 5.553115 | 6.510916 | 4.942256 | 6.055122
29.616972 | -0.751152 | 50.450287 | 7.145615 | 51.280956 | 0.035888 | 0.034541 | 0.037465 | 0.027636 | 0.034932 | 3.925168 | 5.553135 | 6.510943 | 4.942273 | 6.055134
29.533796 | -0.786158 | 50.422321 | 7.150471 | 51.260385 | 0.035876 | 0.034585 | 0.037463 | 0.027648 | 0.034929 | 3.925185 | 5.553131 | 6.510944 | 4.942272 | 6.055141
29.376112 | -0.810393 | 50.447192 | 7.120728 | 51.270289 | 0.035898 | 0.034526 | 0.037484 | 0.027604 | 0.03492 | 3.925196 | 5.553171 | 6.51098 | 4.942282 | 6.055178
29.434488 | -0.823857 | 50.401139 | 7.14094 | 51.235235 | 0.035912 | 0.0346 | 0.037503 | 0.027635 | 0.034907 | 3.925212 | 5.553159 | 6.510989 | 4.942299 | 6.055167
29.218378 | -0.864249 | 50.403963 | 7.130875 | 51.232206 | 0.035903 | 0.034596 | 0.037448 | 0.027623 | 0.03492 | 3.925188 | 5.553183 | 6.511008 | 4.942311 | 6.055173
29.018175 | -0.92349 | 50.450867 | 7.14034 | 51.279948 | 0.035859 | 0.03456 | 0.037498 | 0.027628 | 0.034928 | 3.925224 | 5.553213 | 6.511017 | 4.94232 | 6.055176
28.997744 | -0.945032 | 50.41479 | 7.144918 | 51.248126 | 0.035892 | 0.034544 | 0.037494 | 0.027584 | 0.03493 | 3.92523 | 5.553206 | 6.51103 | 4.942322 | 6.055195
28.967037 | -0.942339 | 50.455788 | 7.12813 | 51.283392 | 0.035926 | 0.034561 | 0.037486 | 0.027605 | 0.034921 | 3.925229 | 5.553241 | 6.51105 | 4.942346 | 6.055218
28.755131 | -0.969267 | 50.439336 | 7.159667 | 51.276028 | 0.035932 | 0.034564 | 0.037506 | 0.027634 | 0.03492 | 3.925223 | 5.553241 | 6.511067 | 4.942335 | 6.055206
28.856016 | -1.044665 | 50.471324 | 7.11311 | 51.294895 | 0.035921 | 0.034508 | 0.037484 | 0.027629 | 0.034926 | 3.925242 | 5.553258 | 6.511069 | 4.942358 | 6.055227
28.579605 | -1.03928 | 50.442015 | 7.16005 | 51.276652 | 0.035924 | 0.034566 | 0.03749 | 0.027596 | 0.034942 | 3.925258 | 5.553252 | 6.51109 | 4.942349 | 6.055242
28.472801 | -1.066207 | 50.436174 | 7.133101 | 51.265003 | 0.035934 | 0.034594 | 0.037496 | 0.027609 | 0.034932 | 3.925264 | 5.553281 | 6.511091 | 4.942367 | 6.055241
28.294271 | -1.095828 | 50.44962 | 7.149705 | 51.283268 | 0.035952 | 0.034576 | 0.037477 | 0.02761 | 0.034913 | 3.925279 | 5.553283 | 6.511133 | 4.94237 | 6.055284
28.159632 | -1.130834 | 50.416206 | 7.148817 | 51.25182 | 0.035904 | 0.034602 | 0.037476 | 0.027625 | 0.034904 | 3.925266 | 5.55329 | 6.51114 | 4.942392 | 6.055264
28.256241 | -1.173919 | 50.423133 | 7.166485 | 51.260042 | 0.035933 | 0.034579 | 0.037505 | 0.027601 | 0.03492 | 3.925304 | 5.553304 | 6.511142 | 4.942388 | 6.055271
27.827162 | -1.203539 | 50.430867 | 7.138812 | 51.26046 | 0.035912 | 0.034578 | 0.037488 | 0.027605 | 0.034921 | 3.925304 | 5.553318 | 6.511159 | 4.942411 | 6.055293
27.907743 | -1.206232 | 50.421071 | 7.157413 | 51.255174 | 0.035933 | 0.034599 | 0.037473 | 0.027645 | 0.034901 | 3.92531 | 5.55334 | 6.511158 | 4.9424 | 6.055302
27.847738 | -1.23316 | 50.447443 | 7.134958 | 51.276691 | 0.035951 | 0.034614 | 0.037498 | 0.02763 | 0.034933 | 3.925307 | 5.553346 | 6.511188 | 4.942422 | 6.055315
27.831593 | -1.270859 | 50.403463 | 7.154584 | 51.236936 | 0.035911 | 0.034605 | 0.037464 | 0.02765 | 0.034912 | 3.925322 | 5.553359 | 6.51121 | 4.94242 | 6.055333
27.430008 | -1.265473 | 50.440515 | 7.1446 | 51.271907 | 0.035933 | 0.034591 | 0.037494 | 0.027626 | 0.034921 | 3.925331 | 5.553366 | 6.511215 | 4.942437 | 6.055338
27.441757 | -1.316636 | 50.442365 | 7.143169 | 51.275195 | 0.035925 | 0.034594 | 0.037491 | 0.027647 | 0.034946 | 3.925328 | 5.553374 | 6.511237 | 4.942426 | 6.055334
27.366943 | -1.338179 | 50.42824 | 7.116226 | 51.250888 | 0.035929 | 0.034574 | 0.037503 | 0.027627 | 0.034902 | 3.925345 | 5.553396 | 6.511244 | 4.942447 | 6.055359
27.343443 | -1.370492 | 50.393647 | 7.124411 | 51.21619 | 0.035951 | 0.034613 | 0.037471 | 0.027621 | 0.034926 | 3.925339 | 5.553391 | 6.511257 | 4.942436 | 6.055372
27.170382 | -1.424348 | 50.424606 | 7.174507 | 51.261021 | 0.035925 | 0.034587 | 0.037496 | 0.027611 | 0.034927 | 3.925359 | 5.553416 | 6.511273 | 4.942449 | 6.055364
26.907736 | -1.408191 | 50.429879 | 7.138784 | 51.261284 | 0.035923 | 0.034558 | 0.0375 | 0.027603 | 0.034928 | 3.925364 | 5.553397 | 6.51127 | 4.942452 | 6.055367
27.060352 | -1.472818 | 50.374691 | 7.138101 | 51.204072 | 0.035985 | 0.034581 | 0.037494 | 0.027613 | 0.03498 | 3.925358 | 5.553402 | 6.511262 | 4.942464 | 6.05537
26.710979 | -1.459354 | 50.419997 | 7.144054 | 51.251021 | 0.035938 | 0.034609 | 0.037502 | 0.02761 | 0.034939 | 3.925378 | 5.553423 | 6.511302 | 4.942488 | 6.055393
26.731514 | -1.49436 | 50.390723 | 7.13285 | 51.219299 | 0.035946 | 0.034611 | 0.037494 | 0.027624 | 0.034935 | 3.925391 | 5.553423 | 6.511299 | 4.942485 | 6.055398
26.67136 | -1.545523 | 50.404104 | 7.130071 | 51.229757 | 0.035981 | 0.034566 | 0.0375 | 0.027627 | 0.034965 | 3.925393 | 5.553454 | 6.511319 | 4.942497 | 6.055381
26.49803 | -1.529366 | 50.39741 | 7.156235 | 51.234993 | 0.035947 | 0.034648 | 0.037485 | 0.027585 | 0.03492 | 3.925389 | 5.553461 | 6.511322 | 4.942494 | 6.055398
26.634609 | -1.583222 | 50.424343 | 7.141138 | 51.253507 | 0.035941 | 0.034559 | 0.037477 | 0.027597 | 0.034917 | 3.925395 | 5.553472 | 6.51135 | 4.942506 | 6.055414
26.328976 | -1.604764 | 50.432789 | 7.127019 | 51.258473 | 0.035962 | 0.034596 | 0.037514 | 0.027648 | 0.034949 | 3.9254 | 5.553477 | 6.511356 | 4.942515 | 6.055419
26.239347 | -1.63977 | 50.375988 | 7.121293 | 51.202619 | 0.035913 | 0.034575 | 0.037502 | 0.027613 | 0.034929 | 3.925413 | 5.553482 | 6.511368 | 4.942524 | 6.055436
26.327562 | -1.631692 | 50.392709 | 7.167162 | 51.232353 | 0.035934 | 0.034619 | 0.037476 | 0.027611 | 0.034957 | 3.925424 | 5.553476 | 6.511359 | 4.942513 | 6.055441
26.283455 | -1.65862 | 50.412594 | 7.12201 | 51.240213 | 0.035962 | 0.034607 | 0.037479 | 0.027592 | 0.034918 | 3.925408 | 5.553519 | 6.511364 | 4.942514 | 6.05546
26.112888 | -1.677469 | 50.408736 | 7.123299 | 51.23147 | 0.03591 | 0.034562 | 0.037484 | 0.027621 | 0.034928 | 3.925435 | 5.553523 | 6.511386 | 4.942534 | 6.055466
26.080521 | -1.70709 | 50.404219 | 7.144197 | 51.2344 | 0.035968 | 0.034651 | 0.037504 | 0.027641 | 0.034926 | 3.925432 | 5.553534 | 6.511385 | 4.942537 | 6.055476
26.271652 | -1.704397 | 50.368836 | 7.125849 | 51.195505 | 0.035973 | 0.034604 | 0.037499 | 0.02761 | 0.034951 | 3.925445 | 5.553531 | 6.511396 | 4.942555 | 6.055486
26.212906 | -1.734018 | 50.385482 | 7.121873 | 51.212286 | 0.035989 | 0.034639 | 0.037495 | 0.02763 | 0.034989 | 3.925434 | 5.553526 | 6.511411 | 4.94255 | 6.055459
26.030527 | -1.742096 | 50.396648 | 7.121952 | 51.222669 | 0.03598 | 0.034604 | 0.037517 | 0.027621 | 0.034952 | 3.92545 | 5.553537 | 6.511429 | 4.94255 | 6.055489
25.774595 | -1.777102 | 50.38154 | 7.149263 | 51.214508 | 0.035974 | 0.034634 | 0.037473 | 0.027618 | 0.034931 | 3.925446 | 5.55353 | 6.511433 | 4.942563 | 6.055489
25.905601 | -1.766331 | 50.403829 | 7.11739 | 51.227503 | 0.035983 | 0.034629 | 0.037506 | 0.02759 | 0.034928 | 3.925456 | 5.553565 | 6.511432 | 4.942575 | 6.055483
25.705387 | -1.782488 | 50.412955 | 7.12754 | 51.240139 | 0.035973 | 0.034588 | 0.037511 | 0.027601 | 0.03493 | 3.92545 | 5.553575 | 6.511451 | 4.942557 | 6.05549
25.653885 | -1.812108 | 50.429038 | 7.13873 | 51.258722 | 0.035983 | 0.034605 | 0.037497 | 0.027619 | 0.034946 | 3.925466 | 5.553569 | 6.511453 | 4.942569 | 6.055494
25.701063 | -1.839036 | 50.384635 | 7.135563 | 51.216815 | 0.035972 | 0.034605 | 0.037513 | 0.027597 | 0.034946 | 3.925462 | 5.553574 | 6.511468 | 4.942561 | 6.055515
25.589136 | -1.857886 | 50.435279 | 7.110096 | 51.255564 | 0.035989 | 0.034625 | 0.037492 | 0.027613 | 0.03495 | 3.925474 | 5.553591 | 6.511472 | 4.942591 | 6.055522
25.586254 | -1.868657 | 50.401582 | 7.128735 | 51.226994 | 0.03598 | 0.034649 | 0.037495 | 0.027585 | 0.034942 | 3.925481 | 5.553593 | 6.511483 | 4.942586 | 6.055518
25.372702 | -1.874042 | 50.385524 | 7.130542 | 51.213972 | 0.036009 | 0.034624 | 0.037481 | 0.027608 | 0.034955 | 3.925496 | 5.5536 | 6.511481 | 4.942583 | 6.055532
25.265135 | -1.90097 | 50.401893 | 7.121268 | 51.224948 | 0.035975 | 0.034606 | 0.037513 | 0.027634 | 0.034949 | 3.925508 | 5.553607 | 6.511494 | 4.942583 | 6.055528
25.207678 | -1.90097 | 50.380446 | 7.141791 | 51.205685 | 0.035969 | 0.034603 | 0.037509 | 0.027616 | 0.034955 | 3.925482 | 5.553642 | 6.511516 | 4.942595 | 6.055546
25.322582 | -1.895585 | 50.392022 | 7.125205 | 51.214927 | 0.035992 | 0.034582 | 0.037494 | 0.027628 | 0.034948 | 3.925503 | 5.553634 | 6.511512 | 4.942606 | 6.055552
24.94681 | -1.927898 | 50.403559 | 7.102807 | 51.222663 | 0.03602 | 0.034626 | 0.037541 | 0.027608 | 0.034942 | 3.925525 | 5.553616 | 6.511525 | 4.942619 | 6.055545
25.161999 | -1.962904 | 50.42564 | 7.119469 | 51.249681 | 0.03602 | 0.034621 | 0.037479 | 0.027628 | 0.03494 | 3.925518 | 5.553636 | 6.511528 | 4.942619 | 6.055548
25.002853 | -1.965597 | 50.40174 | 7.126488 | 51.229604 | 0.035967 | 0.034596 | 0.037535 | 0.027633 | 0.034951 | 3.925528 | 5.553644 | 6.511535 | 4.942613 | 6.055567
25.251886 | -1.989832 | 50.393591 | 7.123546 | 51.216501 | 0.03599 | 0.034622 | 0.037497 | 0.027631 | 0.034916 | 3.925513 | 5.553641 | 6.511528 | 4.942618 | 6.055565
24.715343 | -1.984446 | 50.388319 | 7.109327 | 51.206545 | 0.035981 | 0.034587 | 0.03751 | 0.027631 | 0.034947 | 3.92554 | 5.553661 | 6.51156 | 4.942618 | 6.055569
24.817106 | -1.989832 | 50.354322 | 7.139605 | 51.181279 | 0.036021 | 0.034602 | 0.037514 | 0.027599 | 0.03496 | 3.925519 | 5.553673 | 6.511551 | 4.942625 | 6.055557
24.90559 | -2.014067 | 50.40713 | 7.149452 | 51.235943 | 0.036009 | 0.034646 | 0.037526 | 0.027626 | 0.034913 | 3.925521 | 5.553674 | 6.511553 | 4.94264 | 6.05558
24.902576 | -2.040995 | 50.396555 | 7.121082 | 51.221054 | 0.035968 | 0.034609 | 0.037511 | 0.027601 | 0.034959 | 3.925528 | 5.553681 | 6.511563 | 4.942639 | 6.055582
24.834831 | -2.038302 | 50.360306 | 7.1229 | 51.186976 | 0.036003 | 0.034615 | 0.037502 | 0.027583 | 0.034959 | 3.925538 | 5.553697 | 6.511564 | 4.942626 | 6.055569
24.79203 | -2.003296 | 50.262317 | 7.197376 | 51.09978 | 0.035901 | 0.034538 | 0.037512 | 0.027647 | 0.034925 | 3.925645 | 5.553858 | 6.511732 | 4.94261 | 6.05566
24.766951 | -2.024838 | 50.291629 | 7.212962 | 51.143274 | 0.035894 | 0.034543 | 0.03753 | 0.027602 | 0.034899 | 3.925676 | 5.553863 | 6.511774 | 4.942627 | 6.055675
|  | 50.235816 | 7.192946 | 51.078553 | 0.035888 | 0.034585 | 0.037547 | 0.027563 | 0.034882 | 3.925705 | 5.553914 | 6.511795 | 4.942651 | 6.05569
|  | 50.238198 | 7.197024 | 51.080253 | 0.035889 | 0.034601 | 0.037473 | 0.027564 | 0.034874 | 3.925715 | 5.553907 | 6.51183 | 4.942667 | 6.055707
|  | 50.22065 | 7.183951 | 51.055682 | 0.035891 | 0.034545 | 0.037534 | 0.027551 | 0.034876 | 3.925722 | 5.553945 | 6.511851 | 4.942673 | 6.055709
|  | 50.262179 | 7.213007 | 51.111139 | 0.035873 | 0.034559 | 0.037509 | 0.027532 | 0.034911 | 3.925734 | 5.553956 | 6.511865 | 4.942669 | 6.05572
|  | 50.231138 | 7.222611 | 51.082739 | 0.035859 | 0.034565 | 0.037542 | 0.027542 | 0.034876 | 3.925743 | 5.553954 | 6.511886 | 4.942685 | 6.055737
|  | 50.2067 | 7.18693 | 51.042254 | 0.035859 | 0.034573 | 0.037523 | 0.027512 | 0.034882 | 3.925756 | 5.55398 | 6.511933 | 4.942675 | 6.055738
|  | 50.13194 | 7.340827 | 51.032966 | 0.035926 | 0.034594 | 0.037636 | 0.027635 | 0.035063 | 3.925764 | 5.554005 | 6.511877 | 4.942678 | 6.05579
|  | 50.218916 | 7.197755 | 51.061106 | 0.035913 | 0.034584 | 0.037464 | 0.027593 | 0.034861 | 3.925784 | 5.554016 | 6.511976 | 4.9427 | 6.055753
|  | 50.221583 | 7.202462 | 51.059527 | 0.03593 | 0.034549 | 0.037514 | 0.027536 | 0.03487 | 3.925769 | 5.554041 | 6.511987 | 4.942705 | 6.055763
|  | 50.223467 | 7.173135 | 51.055129 | 0.035922 | 0.034558 | 0.037486 | 0.027564 | 0.034866 | 3.92578 | 5.554038 | 6.512 | 4.942696 | 6.055774
|  | 50.128422 | 7.207621 | 50.97314 | 0.035921 | 0.034545 | 0.037514 | 0.027525 | 0.034857 | 3.925798 | 5.554043 | 6.512008 | 4.942706 | 6.055771