## sheet1
Temperature | Length | Austenite(Notexture(%)) | std | Austenite(texture(%)) | Width(A1) | Width(A2) | Width(A3) | Width(F1) | Width(F2) | Xc(A1) | Xc(A2) | Xc(A3) | Xc(F1) | Xc(F1)
|  | 58.760074 | 11.273689 | 57.849046 | 0.0313 | 0.032247 | 0.033429 | 0.032345 | 0.033564 | 3.934672 | 5.564447 | 6.524346 | 4.934484 | 6.046345
|  | 58.689194 | 11.268937 | 57.782238 | 0.031365 | 0.032343 | 0.033491 | 0.032415 | 0.033634 | 3.934704 | 5.564494 | 6.524382 | 4.934496 | 6.046391
|  | 58.737477 | 11.265945 | 57.84036 | 0.031411 | 0.032375 | 0.033508 | 0.032491 | 0.033657 | 3.934716 | 5.564543 | 6.524437 | 4.93453 | 6.046451
|  | 58.74671 | 11.257896 | 57.853506 | 0.03139 | 0.032382 | 0.033528 | 0.032433 | 0.033668 | 3.934772 | 5.56459 | 6.524493 | 4.934587 | 6.04651
|  | 58.706622 | 11.274821 | 57.796137 | 0.0314 | 0.032387 | 0.033535 | 0.03246 | 0.033658 | 3.934815 | 5.564643 | 6.52456 | 4.934611 | 6.046542
|  | 58.717821 | 11.2589 | 57.823858 | 0.031411 | 0.032398 | 0.033544 | 0.032468 | 0.033649 | 3.934823 | 5.564683 | 6.524598 | 4.934658 | 6.046589
|  | 58.76533 | 11.290746 | 57.872739 | 0.03147 | 0.032439 | 0.033562 | 0.032491 | 0.033704 | 3.934839 | 5.56471 | 6.524605 | 4.93467 | 6.046616
|  | 58.727389 | 11.235197 | 57.844355 | 0.03145 | 0.032415 | 0.033615 | 0.032466 | 0.033713 | 3.934863 | 5.564745 | 6.524655 | 4.934692 | 6.046647
|  | 58.755708 | 11.280468 | 57.857964 | 0.031513 | 0.032458 | 0.033605 | 0.032538 | 0.033744 | 3.934875 | 5.564747 | 6.524675 | 4.934723 | 6.046661
|  | 58.79969 | 11.326441 | 57.896013 | 0.031519 | 0.03243 | 0.033628 | 0.032518 | 0.033775 | 3.934872 | 5.564779 | 6.524697 | 4.934721 | 6.046685
|  | 58.808305 | 11.280974 | 57.917478 | 0.03149 | 0.032451 | 0.033616 | 0.032484 | 0.033754 | 3.934892 | 5.564789 | 6.524712 | 4.934743 | 6.046696
|  | 58.812769 | 11.30938 | 57.909233 | 0.031506 | 0.032449 | 0.033632 | 0.032599 | 0.033777 | 3.934909 | 5.564819 | 6.524738 | 4.934759 | 6.046718
|  | 58.795378 | 11.286624 | 57.90708 | 0.031485 | 0.032461 | 0.033628 | 0.032516 | 0.033771 | 3.934927 | 5.564821 | 6.52475 | 4.934765 | 6.046731
|  | 58.772103 | 11.321443 | 57.871906 | 0.031511 | 0.032455 | 0.033658 | 0.032486 | 0.033766 | 3.934947 | 5.564826 | 6.524754 | 4.934765 | 6.046737
|  | 58.762011 | 11.298951 | 57.871412 | 0.031532 | 0.032471 | 0.033658 | 0.032541 | 0.033783 | 3.934943 | 5.564847 | 6.524781 | 4.934778 | 6.046747
|  | 58.780772 | 11.295827 | 57.885722 | 0.031526 | 0.032465 | 0.033688 | 0.032538 | 0.033781 | 3.934948 | 5.564842 | 6.524769 | 4.934769 | 6.046745
|  | 58.780872 | 11.265592 | 57.886377 | 0.031541 | 0.032495 | 0.033645 | 0.032507 | 0.033762 | 3.934952 | 5.564848 | 6.524781 | 4.934776 | 6.046751
|  | 58.746145 | 11.264431 | 57.858381 | 0.031559 | 0.032489 | 0.03366 | 0.032496 | 0.033779 | 3.934946 | 5.564848 | 6.524771 | 4.934774 | 6.046746
|  | 58.782657 | 11.283069 | 57.889311 | 0.031523 | 0.032503 | 0.033668 | 0.03252 | 0.033789 | 3.934947 | 5.564846 | 6.52478 | 4.934775 | 6.046742
259.814026 | 33.370583 | 58.788132 | 11.311763 | 57.902573 | 0.031496 | 0.032483 | 0.033634 | 0.03261 | 0.0338 | 3.934953 | 5.564844 | 6.524786 | 4.934778 | 6.046766
264.555908 | 34.251122 | 58.48777 | 11.430132 | 57.798384 | 0.030635 | 0.032303 | 0.032963 | 0.030933 | 0.032579 | 3.923333 | 5.548711 | 6.505993 | 4.926226 | 6.034722
269.688782 | 35.069729 | 58.497186 | 11.453759 | 57.829983 | 0.030595 | 0.032333 | 0.032929 | 0.030981 | 0.032591 | 3.92299 | 5.548245 | 6.505443 | 4.925964 | 6.034368
274.827393 | 35.926033 | 58.534955 | 11.485014 | 57.875701 | 0.030542 | 0.03234 | 0.032905 | 0.030961 | 0.032564 | 3.922635 | 5.547749 | 6.504886 | 4.925736 | 6.034017
279.900146 | 36.776951 | 58.499211 | 11.449134 | 57.851912 | 0.030545 | 0.032345 | 0.032896 | 0.030933 | 0.03254 | 3.9223 | 5.547263 | 6.504309 | 4.925455 | 6.033659
285.024719 | 37.70327 | 58.506373 | 11.464016 | 57.864445 | 0.030505 | 0.032358 | 0.032896 | 0.030937 | 0.032536 | 3.921957 | 5.546819 | 6.503759 | 4.925228 | 6.033313
290.842346 | 38.707676 | 58.473742 | 11.456688 | 57.833536 | 0.030494 | 0.032336 | 0.032854 | 0.030941 | 0.032538 | 3.921599 | 5.546338 | 6.503201 | 4.924992 | 6.032966
295.970947 | 39.588219 | 58.477229 | 11.481924 | 57.854556 | 0.030466 | 0.032341 | 0.032886 | 0.030994 | 0.032503 | 3.921258 | 5.545853 | 6.502626 | 4.924745 | 6.032615
301.001984 | 40.463371 | 58.5255 | 11.470812 | 57.908634 | 0.030442 | 0.032337 | 0.032847 | 0.030872 | 0.032494 | 3.920904 | 5.545361 | 6.50206 | 4.924487 | 6.032255
306.119476 | 41.411232 | 58.531852 | 11.495807 | 57.917283 | 0.030451 | 0.032357 | 0.032875 | 0.030917 | 0.032514 | 3.920576 | 5.544878 | 6.501491 | 4.92425 | 6.031916
311.011383 | 42.254074 | 58.484677 | 11.459667 | 57.876203 | 0.030436 | 0.032339 | 0.032824 | 0.030881 | 0.032476 | 3.920216 | 5.544404 | 6.500933 | 4.924 | 6.03155
316.080933 | 43.177696 | 58.502051 | 11.485436 | 57.913656 | 0.030389 | 0.032332 | 0.032807 | 0.030884 | 0.032466 | 3.919874 | 5.543907 | 6.500363 | 4.923756 | 6.03119
321.256317 | 44.034 | 58.515359 | 11.459215 | 57.941983 | 0.030422 | 0.032317 | 0.032814 | 0.030938 | 0.032498 | 3.919497 | 5.54342 | 6.499792 | 4.923511 | 6.030844
326.119232 | 44.933392 | 58.500806 | 11.496405 | 57.908246 | 0.030357 | 0.032309 | 0.032787 | 0.030872 | 0.032431 | 3.919154 | 5.542919 | 6.499209 | 4.923255 | 6.030477
331.090302 | 45.865093 | 58.529464 | 11.496253 | 57.958461 | 0.03034 | 0.032324 | 0.032801 | 0.030904 | 0.032461 | 3.918802 | 5.542433 | 6.498625 | 4.923013 | 6.030116
336.186768 | 46.810261 | 58.504536 | 11.498376 | 57.937188 | 0.030356 | 0.03235 | 0.032799 | 0.030905 | 0.032484 | 3.918445 | 5.541951 | 6.498057 | 4.92277 | 6.029759
342.269165 | 47.857754 | 58.522356 | 11.541063 | 57.956229 | 0.030357 | 0.032336 | 0.032784 | 0.030957 | 0.032454 | 3.918097 | 5.541454 | 6.497471 | 4.92252 | 6.029403
347.175629 | 48.786762 | 58.520326 | 11.536664 | 57.968544 | 0.03032 | 0.032337 | 0.032828 | 0.031002 | 0.032448 | 3.917715 | 5.540965 | 6.496896 | 4.922253 | 6.029027
352.276855 | 49.68346 | 58.528612 | 11.51579 | 57.986281 | 0.030265 | 0.032353 | 0.032797 | 0.031004 | 0.032447 | 3.917377 | 5.540456 | 6.496309 | 4.922024 | 6.02868
357.109314 | 50.580158 | 58.550456 | 11.516516 | 58.012876 | 0.030288 | 0.032319 | 0.03277 | 0.031067 | 0.032458 | 3.91701 | 5.539948 | 6.49573 | 4.921741 | 6.028328
362.375885 | 51.557636 | 58.513638 | 11.539315 | 57.983953 | 0.030261 | 0.032354 | 0.032811 | 0.031071 | 0.032456 | 3.916653 | 5.539474 | 6.495145 | 4.921489 | 6.027951
367.499268 | 52.489342 | 58.540857 | 11.563269 | 58.008133 | 0.030239 | 0.032333 | 0.032782 | 0.031092 | 0.032432 | 3.916312 | 5.538988 | 6.494572 | 4.921256 | 6.027595
372.311005 | 53.41835 | 58.586174 | 11.546999 | 58.078863 | 0.030245 | 0.032338 | 0.032817 | 0.031178 | 0.03246 | 3.915945 | 5.538463 | 6.493979 | 4.920995 | 6.027222
377.358704 | 54.390446 | 58.543811 | 11.531818 | 58.066447 | 0.030247 | 0.032353 | 0.032798 | 0.031219 | 0.032462 | 3.915576 | 5.537993 | 6.493403 | 4.920718 | 6.026854
382.402069 | 55.367924 | 58.576412 | 11.57057 | 58.067291 | 0.030208 | 0.03237 | 0.032773 | 0.031214 | 0.032482 | 3.915228 | 5.53747 | 6.492802 | 4.920455 | 6.026499
387.091217 | 56.205379 | 58.584044 | 11.557622 | 58.096789 | 0.030199 | 0.03232 | 0.032775 | 0.031186 | 0.032468 | 3.914869 | 5.536965 | 6.492222 | 4.920214 | 6.026123
393.357483 | 57.349812 | 58.574403 | 11.571341 | 58.128026 | 0.030211 | 0.032382 | 0.03277 | 0.031307 | 0.032501 | 3.91451 | 5.536461 | 6.491631 | 4.919955 | 6.025757
398.47937 | 58.356915 | 58.636353 | 11.566689 | 58.161523 | 0.030188 | 0.03232 | 0.032765 | 0.031305 | 0.032484 | 3.914135 | 5.53597 | 6.491051 | 4.919688 | 6.025391
403.386597 | 59.302082 | 58.597192 | 11.566434 | 58.154513 | 0.030198 | 0.032364 | 0.032803 | 0.031419 | 0.032554 | 3.913773 | 5.535464 | 6.490442 | 4.919416 | 6.025015
408.392731 | 60.255325 | 58.624022 | 11.577587 | 58.179167 | 0.030208 | 0.032355 | 0.032761 | 0.031449 | 0.032533 | 3.913404 | 5.534952 | 6.489869 | 4.91914 | 6.024653
413.461548 | 61.262428 | 58.629533 | 11.557398 | 58.208022 | 0.030175 | 0.032368 | 0.032818 | 0.031468 | 0.032545 | 3.913023 | 5.534433 | 6.489267 | 4.918896 | 6.02427
418.423431 | 62.247986 | 58.702719 | 11.63346 | 58.275291 | 0.030176 | 0.032382 | 0.032808 | 0.031607 | 0.032571 | 3.912671 | 5.533918 | 6.488668 | 4.918607 | 6.023907
423.134094 | 63.244316 | 58.665879 | 11.605832 | 58.246732 | 0.03018 | 0.032394 | 0.032786 | 0.031588 | 0.032552 | 3.912304 | 5.533411 | 6.488088 | 4.918369 | 6.023533
427.973541 | 64.294495 | 58.691698 | 11.617055 | 58.291186 | 0.030186 | 0.032388 | 0.032819 | 0.031729 | 0.032636 | 3.911941 | 5.532902 | 6.487478 | 4.918077 | 6.023153
432.932648 | 65.376999 | 58.678892 | 11.623402 | 58.284586 | 0.030189 | 0.032358 | 0.032845 | 0.031773 | 0.032648 | 3.911565 | 5.532388 | 6.486898 | 4.917813 | 6.022783
439.061462 | 66.621063 | 58.702376 | 11.64563 | 58.318377 | 0.030164 | 0.032387 | 0.032819 | 0.031772 | 0.032676 | 3.911198 | 5.531861 | 6.486287 | 4.917564 | 6.022401
443.963928 | 67.66317 | 58.727117 | 11.661349 | 58.345861 | 0.030182 | 0.032391 | 0.032878 | 0.031924 | 0.032672 | 3.910827 | 5.531356 | 6.485669 | 4.917302 | 6.022045
448.628723 | 68.691818 | 58.752809 | 11.669422 | 58.377942 | 0.030141 | 0.032346 | 0.032889 | 0.032035 | 0.032674 | 3.910459 | 5.530841 | 6.48507 | 4.917031 | 6.021669
453.154785 | 69.736618 | 58.73732 | 11.660366 | 58.385255 | 0.030155 | 0.032394 | 0.032897 | 0.032138 | 0.032771 | 3.910085 | 5.530315 | 6.48447 | 4.916753 | 6.021263
457.261841 | 70.862198 | 58.773254 | 11.689066 | 58.410344 | 0.030153 | 0.032428 | 0.032922 | 0.03216 | 0.032766 | 3.909712 | 5.529798 | 6.483846 | 4.916477 | 6.020897
461.06958 | 72.071259 | 58.814453 | 11.701529 | 58.476224 | 0.030146 | 0.032374 | 0.032934 | 0.032271 | 0.032789 | 3.909327 | 5.529272 | 6.483219 | 4.916207 | 6.020533
464.943604 | 73.309937 | 58.811317 | 11.667983 | 58.481266 | 0.030177 | 0.032417 | 0.032926 | 0.032343 | 0.03283 | 3.908958 | 5.528751 | 6.48263 | 4.91594 | 6.020149
469.249207 | 74.605164 | 58.842877 | 11.700146 | 58.511696 | 0.030141 | 0.032358 | 0.032921 | 0.03246 | 0.032831 | 3.90856 | 5.528218 | 6.481991 | 4.915672 | 6.019772
474.080383 | 75.814224 | 58.886035 | 11.667598 | 58.589826 | 0.030154 | 0.032447 | 0.032978 | 0.032641 | 0.032925 | 3.908176 | 5.527664 | 6.481332 | 4.915357 | 6.019333
479.072845 | 76.926353 | 58.84038 | 11.713154 | 58.528801 | 0.030149 | 0.032405 | 0.032941 | 0.032604 | 0.032912 | 3.907756 | 5.527075 | 6.480654 | 4.915087 | 6.018952
483.863342 | 78.08963 | 58.92947 | 11.722483 | 58.647572 | 0.030138 | 0.032419 | 0.03299 | 0.032817 | 0.032959 | 3.907335 | 5.526507 | 6.479961 | 4.914761 | 6.018513
489.984344 | 79.449486 | 58.921247 | 11.71032 | 58.637686 | 0.030215 | 0.032418 | 0.033016 | 0.032882 | 0.032984 | 3.906929 | 5.525936 | 6.47933 | 4.91448 | 6.018107
495.114868 | 80.631622 | 58.950374 | 11.718822 | 58.665011 | 0.030186 | 0.032381 | 0.032953 | 0.032989 | 0.033006 | 3.906537 | 5.525389 | 6.478669 | 4.914191 | 6.017719
500.162842 | 81.759888 | 58.953619 | 11.718108 | 58.720666 | 0.03019 | 0.032442 | 0.033003 | 0.033126 | 0.033108 | 3.906155 | 5.524856 | 6.478038 | 4.913881 | 6.017312
505.279541 | 82.877388 | 59.008986 | 11.737562 | 58.75853 | 0.030163 | 0.032396 | 0.032947 | 0.033191 | 0.033123 | 3.90578 | 5.524337 | 6.477427 | 4.913648 | 6.016924
510.499481 | 84.013756 | 59.023164 | 11.744241 | 58.797055 | 0.03018 | 0.032386 | 0.033 | 0.033309 | 0.033139 | 3.905414 | 5.523816 | 6.476828 | 4.913347 | 6.016558
515.38678 | 85.104324 | 59.034164 | 11.720454 | 58.811579 | 0.030204 | 0.032366 | 0.032992 | 0.033413 | 0.033163 | 3.905043 | 5.523315 | 6.476216 | 4.913064 | 6.016194
520.679199 | 86.270294 | 59.096286 | 11.785386 | 58.88973 | 0.030166 | 0.032353 | 0.032939 | 0.033443 | 0.03322 | 3.904677 | 5.522807 | 6.475632 | 4.912799 | 6.015803
525.985718 | 87.414734 | 59.120256 | 11.77072 | 58.928862 | 0.030225 | 0.032359 | 0.032908 | 0.033545 | 0.033227 | 3.90433 | 5.522307 | 6.475031 | 4.912493 | 6.015423
530.928223 | 88.526855 | 59.134174 | 11.800603 | 58.938972 | 0.030209 | 0.032338 | 0.032958 | 0.033669 | 0.033231 | 3.903982 | 5.521819 | 6.474441 | 4.912225 | 6.01507
536.09021 | 89.684746 | 59.109305 | 11.766905 | 58.940919 | 0.030184 | 0.03233 | 0.032936 | 0.033716 | 0.033283 | 3.903611 | 5.521283 | 6.473842 | 4.911966 | 6.014667
542.395264 | 91.03653 | 59.19337 | 11.782918 | 59.03454 | 0.0302 | 0.032306 | 0.032945 | 0.033874 | 0.033335 | 3.903244 | 5.520769 | 6.473221 | 4.911642 | 6.014283
547.356018 | 92.148643 | 59.206189 | 11.802351 | 59.059967 | 0.030175 | 0.032308 | 0.032979 | 0.033951 | 0.033371 | 3.902881 | 5.520252 | 6.472643 | 4.911398 | 6.013905
552.502014 | 93.309235 | 59.274637 | 11.828284 | 59.143306 | 0.030187 | 0.032311 | 0.032938 | 0.03412 | 0.033441 | 3.902504 | 5.519727 | 6.472012 | 4.911073 | 6.013495
557.646667 | 94.475212 | 59.266143 | 11.824387 | 59.14681 | 0.030133 | 0.032329 | 0.033 | 0.034239 | 0.033446 | 3.902147 | 5.519187 | 6.471384 | 4.910837 | 6.013094
562.754944 | 95.584641 | 59.329468 | 11.83019 | 59.210369 | 0.030132 | 0.032307 | 0.032998 | 0.034342 | 0.033473 | 3.901757 | 5.518668 | 6.470757 | 4.910515 | 6.012698
567.846252 | 96.772156 | 59.35067 | 11.821809 | 59.252366 | 0.030119 | 0.0323 | 0.033014 | 0.034447 | 0.033556 | 3.901379 | 5.518135 | 6.470144 | 4.910217 | 6.012304
573.023926 | 97.938118 | 59.411412 | 11.891981 | 59.314271 | 0.030102 | 0.032272 | 0.03303 | 0.034605 | 0.033553 | 3.900999 | 5.517567 | 6.46951 | 4.90989 | 6.01188
577.993164 | 99.085251 | 59.372603 | 11.844816 | 59.290206 | 0.030114 | 0.032311 | 0.033044 | 0.034738 | 0.033617 | 3.900596 | 5.51703 | 6.46886 | 4.909598 | 6.011465
583.265137 | 100.27816 | 59.470773 | 11.854791 | 59.401036 | 0.030079 | 0.03233 | 0.033069 | 0.034814 | 0.033648 | 3.900233 | 5.516504 | 6.468239 | 4.90931 | 6.011071
588.49585 | 101.460289 | 59.472628 | 11.891458 | 59.392044 | 0.030081 | 0.032319 | 0.033086 | 0.034938 | 0.033676 | 3.899861 | 5.515945 | 6.467602 | 4.909031 | 6.010658
594.745178 | 102.892853 | 59.504681 | 11.889181 | 59.459717 | 0.030081 | 0.032324 | 0.033103 | 0.035011 | 0.033724 | 3.899474 | 5.515411 | 6.46698 | 4.908734 | 6.010251
599.605225 | 104.042671 | 59.506295 | 11.852615 | 59.480003 | 0.030069 | 0.032322 | 0.033094 | 0.035178 | 0.033779 | 3.899075 | 5.514857 | 6.466328 | 4.908395 | 6.009843
604.8479 | 105.257111 | 59.617851 | 11.90069 | 59.60223 | 0.030067 | 0.03233 | 0.033144 | 0.035383 | 0.033849 | 3.898703 | 5.51431 | 6.465696 | 4.9081 | 6.009412
610.028748 | 106.460785 | 59.607968 | 11.918306 | 59.591043 | 0.030036 | 0.032311 | 0.033126 | 0.035468 | 0.033851 | 3.898319 | 5.51376 | 6.465055 | 4.907832 | 6.009027
614.987915 | 107.634842 | 59.675386 | 11.968331 | 59.656522 | 0.030052 | 0.032322 | 0.033079 | 0.035645 | 0.033897 | 3.897912 | 5.513215 | 6.464398 | 4.907465 | 6.008614
620.285217 | 108.886986 | 59.672784 | 11.901884 | 59.708114 | 0.03004 | 0.032365 | 0.033145 | 0.035736 | 0.033979 | 3.89753 | 5.51266 | 6.463751 | 4.907204 | 6.008164
625.343933 | 110.098724 | 59.673155 | 11.89207 | 59.707771 | 0.030027 | 0.032321 | 0.033143 | 0.035795 | 0.033967 | 3.897147 | 5.512126 | 6.463121 | 4.906866 | 6.007767
630.406128 | 111.237785 | 59.70744 | 11.927603 | 59.756504 | 0.030017 | 0.032367 | 0.033128 | 0.035843 | 0.034033 | 3.896753 | 5.511589 | 6.46247 | 4.906571 | 6.007352
635.364624 | 112.508774 | 59.824573 | 11.936609 | 59.877118 | 0.030047 | 0.032354 | 0.033184 | 0.035994 | 0.034079 | 3.896374 | 5.511012 | 6.461813 | 4.906252 | 6.006908
640.686218 | 113.758224 | 59.827438 | 11.922689 | 59.905213 | 0.030028 | 0.032344 | 0.033169 | 0.036191 | 0.034106 | 3.895958 | 5.510437 | 6.461165 | 4.905963 | 6.006505
646.861328 | 115.209641 | 59.925902 | 11.976028 | 60.000706 | 0.030045 | 0.032332 | 0.033191 | 0.036199 | 0.034148 | 3.895574 | 5.5099 | 6.460499 | 4.905649 | 6.006069
651.749817 | 116.472557 | 59.859983 | 11.955523 | 59.957591 | 0.030024 | 0.032317 | 0.033135 | 0.036282 | 0.034175 | 3.895187 | 5.50936 | 6.459863 | 4.905319 | 6.005645
656.803345 | 117.711235 | 59.989436 | 11.996963 | 60.102853 | 0.030034 | 0.032375 | 0.033151 | 0.03637 | 0.034181 | 3.894786 | 5.508791 | 6.459203 | 4.904994 | 6.005196
661.97821 | 118.971458 | 59.996629 | 12.004523 | 60.128332 | 0.030021 | 0.032357 | 0.033139 | 0.036558 | 0.034271 | 3.894391 | 5.508234 | 6.458548 | 4.904654 | 6.004784
667.080688 | 120.20475 | 59.924219 | 11.989907 | 60.056104 | 0.030034 | 0.032315 | 0.03316 | 0.036487 | 0.034189 | 3.894006 | 5.507687 | 6.457893 | 4.904316 | 6.004358
671.869385 | 121.454201 | 59.963735 | 11.983345 | 60.14044 | 0.03003 | 0.032368 | 0.033191 | 0.036588 | 0.034263 | 3.893595 | 5.507127 | 6.457222 | 4.904012 | 6.003881
677.107788 | 122.773666 | 60.078761 | 12.075575 | 60.252388 | 0.030031 | 0.032356 | 0.033171 | 0.036682 | 0.034344 | 3.893198 | 5.506582 | 6.456564 | 4.903632 | 6.003416
682.148499 | 124.020424 | 60.115921 | 11.995904 | 60.304365 | 0.029994 | 0.032354 | 0.033161 | 0.036712 | 0.034336 | 3.892806 | 5.50601 | 6.455929 | 4.903297 | 6.002978
687.304688 | 125.280647 | 60.128202 | 12.040754 | 60.309631 | 0.030024 | 0.032384 | 0.033188 | 0.036777 | 0.034308 | 3.892418 | 5.505475 | 6.455271 | 4.90298 | 6.002527
692.155457 | 126.583939 | 60.149654 | 12.02877 | 60.368619 | 0.030022 | 0.032349 | 0.033182 | 0.036829 | 0.034388 | 3.892007 | 5.5049 | 6.454611 | 4.902632 | 6.002045
698.15979 | 128.126907 | 60.187501 | 12.057725 | 60.416873 | 0.030049 | 0.032367 | 0.033201 | 0.036805 | 0.034385 | 3.891613 | 5.504346 | 6.453962 | 4.902265 | 6.001591
703.351135 | 129.454453 | 60.253548 | 12.087666 | 60.485776 | 0.030068 | 0.03239 | 0.033236 | 0.036874 | 0.03437 | 3.891219 | 5.503771 | 6.453309 | 4.90195 | 6.001165
708.309082 | 130.795456 | 60.27823 | 12.062448 | 60.538869 | 0.03003 | 0.032402 | 0.033179 | 0.036989 | 0.034451 | 3.890825 | 5.503205 | 6.452629 | 4.901532 | 6.00069
713.333679 | 132.082611 | 60.300425 | 12.079167 | 60.573864 | 0.030078 | 0.032392 | 0.03325 | 0.036929 | 0.034436 | 3.890432 | 5.502668 | 6.451963 | 4.901209 | 6.000244
718.260498 | 133.40744 | 60.300526 | 12.090138 | 60.579078 | 0.030059 | 0.032389 | 0.033264 | 0.037002 | 0.034399 | 3.890035 | 5.5021 | 6.451329 | 4.900838 | 5.999787
723.452026 | 134.794235 | 60.318054 | 12.109897 | 60.631908 | 0.030062 | 0.032387 | 0.033258 | 0.036951 | 0.034432 | 3.889618 | 5.501541 | 6.450656 | 4.900521 | 5.999296
728.58252 | 136.137939 | 60.432034 | 12.143725 | 60.758263 | 0.030085 | 0.032408 | 0.033268 | 0.037037 | 0.034464 | 3.889219 | 5.500974 | 6.449995 | 4.900142 | 5.998823
733.315247 | 137.505875 | 60.297984 | 12.105666 | 60.639543 | 0.030096 | 0.032431 | 0.033287 | 0.037078 | 0.034407 | 3.888827 | 5.500393 | 6.449332 | 4.899749 | 5.998359
738.504639 | 138.846863 | 60.405851 | 12.17078 | 60.749826 | 0.030051 | 0.03245 | 0.033296 | 0.037 | 0.03437 | 3.888416 | 5.499817 | 6.448681 | 4.899415 | 5.997896
743.543152 | 140.204041 | 60.492629 | 12.166406 | 60.843948 | 0.030079 | 0.032436 | 0.033277 | 0.03703 | 0.034382 | 3.888025 | 5.499245 | 6.448016 | 4.899047 | 5.997419
749.60791 | 141.881638 | 60.447463 | 12.136193 | 60.836325 | 0.030065 | 0.03243 | 0.033276 | 0.036981 | 0.034353 | 3.887627 | 5.498676 | 6.447345 | 4.898661 | 5.996936
754.572205 | 143.300735 | 60.521698 | 12.202264 | 60.929052 | 0.030065 | 0.032467 | 0.03333 | 0.036929 | 0.034367 | 3.887204 | 5.498116 | 6.446666 | 4.898292 | 5.996446
759.646057 | 144.74408 | 60.518522 | 12.143309 | 60.940666 | 0.030047 | 0.032445 | 0.033296 | 0.036938 | 0.034345 | 3.886796 | 5.497534 | 6.445982 | 4.897922 | 5.995987
764.601624 | 146.179321 | 60.5263 | 12.191802 | 60.954139 | 0.030053 | 0.032414 | 0.033306 | 0.036859 | 0.034353 | 3.8864 | 5.496954 | 6.445304 | 4.897535 | 5.995483
769.640503 | 147.582275 | 60.584462 | 12.230185 | 61.037165 | 0.030124 | 0.032435 | 0.033314 | 0.036839 | 0.034267 | 3.885985 | 5.496372 | 6.444626 | 4.897146 | 5.995006
774.697449 | 149.071381 | 60.599009 | 12.216225 | 61.054181 | 0.030015 | 0.03245 | 0.033278 | 0.036698 | 0.034221 | 3.88554 | 5.495784 | 6.443911 | 4.896759 | 5.994528
779.677063 | 150.512024 | 60.648797 | 12.267446 | 61.144921 | 0.030043 | 0.032468 | 0.033315 | 0.036669 | 0.034196 | 3.885143 | 5.495207 | 6.443262 | 4.89638 | 5.994001
784.851074 | 152.049591 | 60.608975 | 12.248507 | 61.100641 | 0.030077 | 0.032497 | 0.033306 | 0.036686 | 0.034163 | 3.884729 | 5.494621 | 6.44257 | 4.895976 | 5.993537
789.832703 | 153.544083 | 60.648674 | 12.288775 | 61.167024 | 0.030048 | 0.032469 | 0.03334 | 0.036541 | 0.034146 | 3.884309 | 5.494029 | 6.441869 | 4.895568 | 5.993043
795.002625 | 155.076279 | 60.640991 | 12.247502 | 61.193397 | 0.030041 | 0.032453 | 0.033308 | 0.036437 | 0.034049 | 3.88389 | 5.493424 | 6.441173 | 4.895177 | 5.99253
800.69812 | 156.869659 | 60.608108 | 12.282165 | 61.16842 | 0.030102 | 0.032431 | 0.033361 | 0.036248 | 0.033995 | 3.883475 | 5.49283 | 6.440481 | 4.894773 | 5.992052
805.787415 | 158.383011 | 60.717191 | 12.323616 | 61.299892 | 0.030055 | 0.032447 | 0.03334 | 0.03617 | 0.03394 | 3.883076 | 5.492258 | 6.439787 | 4.894341 | 5.991542
810.881104 | 159.971756 | 60.68411 | 12.353761 | 61.298602 | 0.030017 | 0.032432 | 0.033323 | 0.035976 | 0.033868 | 3.882658 | 5.491642 | 6.439084 | 4.893931 | 5.991029
815.938904 | 161.525497 | 60.71128 | 12.297733 | 61.33699 | 0.030053 | 0.032439 | 0.033302 | 0.035812 | 0.033775 | 3.882244 | 5.491074 | 6.438373 | 4.893545 | 5.990533
820.719971 | 163.114227 | 60.711433 | 12.310051 | 61.338029 | 0.030023 | 0.032434 | 0.033308 | 0.035647 | 0.033694 | 3.881828 | 5.49046 | 6.437668 | 4.893085 | 5.99003
825.967163 | 164.689499 | 60.775685 | 12.289848 | 61.422272 | 0.030005 | 0.032448 | 0.033295 | 0.0354 | 0.033581 | 3.881394 | 5.489864 | 6.436962 | 4.89266 | 5.989522
830.82843 | 166.232483 | 60.74042 | 12.334965 | 61.436889 | 0.029941 | 0.0324 | 0.033333 | 0.035093 | 0.033497 | 3.880979 | 5.489259 | 6.436258 | 4.892216 | 5.989022
836.007507 | 167.807755 | 60.72998 | 12.362411 | 61.431766 | 0.029939 | 0.032424 | 0.033279 | 0.034786 | 0.033372 | 3.880561 | 5.488649 | 6.435541 | 4.891772 | 5.988487
840.989075 | 169.366852 | 60.754381 | 12.366685 | 61.44521 | 0.029992 | 0.0324 | 0.033253 | 0.034614 | 0.033238 | 3.880144 | 5.488038 | 6.434835 | 4.891327 | 5.988005
846.065918 | 170.872131 | 60.738471 | 12.381131 | 61.48482 | 0.029969 | 0.032444 | 0.03325 | 0.034244 | 0.033098 | 3.87973 | 5.487421 | 6.434127 | 4.89085 | 5.987481
852.027649 | 172.759781 | 60.824147 | 12.371823 | 61.558268 | 0.029983 | 0.032422 | 0.033215 | 0.034031 | 0.032979 | 3.879314 | 5.486819 | 6.433423 | 4.890355 | 5.986998
857.119995 | 174.310822 | 60.832991 | 12.399684 | 61.585419 | 0.02993 | 0.032372 | 0.0332 | 0.03368 | 0.032842 | 3.878898 | 5.486217 | 6.432688 | 4.889897 | 5.986485
861.91095 | 175.826859 | 60.836732 | 12.446836 | 61.601042 | 0.029954 | 0.03238 | 0.033198 | 0.03347 | 0.032751 | 3.878481 | 5.4856 | 6.432006 | 4.889352 | 5.985985
866.967896 | 177.359055 | 60.77246 | 12.425972 | 61.565871 | 0.029986 | 0.032327 | 0.033197 | 0.033194 | 0.032605 | 3.878057 | 5.484995 | 6.431266 | 4.888867 | 5.985451
871.989685 | 178.877792 | 60.780995 | 12.450284 | 61.593237 | 0.029948 | 0.032346 | 0.033156 | 0.033018 | 0.032491 | 3.877634 | 5.484373 | 6.430524 | 4.888326 | 5.984947
877.073242 | 180.374969 | 60.832306 | 12.434087 | 61.643028 | 0.02998 | 0.032283 | 0.033119 | 0.032631 | 0.032412 | 3.877213 | 5.483783 | 6.429856 | 4.887867 | 5.984432
882.069397 | 181.856003 | 60.817107 | 12.455121 | 61.644569 | 0.02995 | 0.032301 | 0.033139 | 0.032483 | 0.032287 | 3.87679 | 5.48315 | 6.429101 | 4.887325 | 5.983919
887.173096 | 183.396271 | 60.904043 | 12.481638 | 61.75988 | 0.029954 | 0.032288 | 0.033095 | 0.032303 | 0.032249 | 3.876364 | 5.482538 | 6.428416 | 4.886792 | 5.983375
891.85498 | 184.888077 | 60.910787 | 12.494349 | 61.740809 | 0.02994 | 0.03224 | 0.033103 | 0.032096 | 0.032136 | 3.875939 | 5.481933 | 6.427687 | 4.886309 | 5.982876
897.089233 | 186.447205 | 60.876863 | 12.512675 | 61.767789 | 0.029939 | 0.032238 | 0.033065 | 0.031881 | 0.032058 | 3.875503 | 5.48132 | 6.426968 | 4.885798 | 5.982342
903.034302 | 188.305237 | 60.862008 | 12.495636 | 61.743788 | 0.029913 | 0.032165 | 0.033089 | 0.031807 | 0.031999 | 3.875071 | 5.480728 | 6.426274 | 4.885307 | 5.981841
908.105591 | 189.799698 | 60.873074 | 12.574485 | 61.793807 | 0.029838 | 0.032156 | 0.033072 | 0.031667 | 0.03193 | 3.874627 | 5.480137 | 6.425573 | 4.884808 | 5.981298
913.108582 | 191.294205 | 60.826083 | 12.526595 | 61.784294 | 0.029851 | 0.03213 | 0.033039 | 0.031509 | 0.03192 | 3.874199 | 5.479507 | 6.424882 | 4.884281 | 5.98075
917.972229 | 192.861404 | 60.906105 | 12.58603 | 61.842355 | 0.029831 | 0.032129 | 0.032993 | 0.031382 | 0.031884 | 3.873767 | 5.47893 | 6.424157 | 4.883803 | 5.980228
923.163696 | 194.240112 | 60.83376 | 12.573617 | 61.817277 | 0.029823 | 0.032118 | 0.033048 | 0.031365 | 0.031868 | 3.873358 | 5.478316 | 6.42345 | 4.883295 | 5.979664
928.110046 | 195.845016 | 60.953559 | 12.58252 | 61.915212 | 0.029769 | 0.032107 | 0.032982 | 0.031291 | 0.031839 | 3.872923 | 5.477707 | 6.422759 | 4.882805 | 5.979122
933.091187 | 197.390671 | 60.954467 | 12.561834 | 61.949966 | 0.029701 | 0.032061 | 0.032974 | 0.0312 | 0.031788 | 3.872501 | 5.477115 | 6.422074 | 4.882354 | 5.978578
938.196533 | 198.812454 | 60.989442 | 12.594317 | 62.017894 | 0.029674 | 0.032036 | 0.032964 | 0.031169 | 0.031796 | 3.872091 | 5.476521 | 6.421376 | 4.881815 | 5.978032
942.947144 | 200.242325 | 60.967364 | 12.602647 | 62.035394 | 0.029631 | 0.032059 | 0.032901 | 0.031043 | 0.031772 | 3.871653 | 5.475906 | 6.420674 | 4.881308 | 5.977448
948.007813 | 201.75296 | 61.03128 | 12.648274 | 62.096978 | 0.029642 | 0.032036 | 0.032925 | 0.030995 | 0.031759 | 3.871253 | 5.475331 | 6.41999 | 4.880815 | 5.976929
954.07489 | 203.584076 | 61.094237 | 12.639301 | 62.159136 | 0.029512 | 0.031948 | 0.032872 | 0.030979 | 0.031743 | 3.870817 | 5.474706 | 6.419324 | 4.880306 | 5.976362
959.06958 | 205.207825 | 61.085297 | 12.63138 | 62.165495 | 0.029499 | 0.031929 | 0.032824 | 0.030901 | 0.031733 | 3.870396 | 5.474104 | 6.418648 | 4.879795 | 5.97579
963.969482 | 206.729248 | 61.1213 | 12.670013 | 62.226335 | 0.029477 | 0.031969 | 0.032823 | 0.030907 | 0.031744 | 3.869996 | 5.473517 | 6.417926 | 4.879294 | 5.975215
969.139954 | 208.180649 | 61.090805 | 12.653095 | 62.219741 | 0.029462 | 0.031926 | 0.0328 | 0.030781 | 0.031671 | 3.869571 | 5.472921 | 6.417247 | 4.878807 | 5.974663
973.916138 | 209.545868 | 61.197931 | 12.704255 | 62.315413 | 0.029391 | 0.031958 | 0.032736 | 0.030845 | 0.031759 | 3.869165 | 5.472352 | 6.416556 | 4.87825 | 5.974082
978.909973 | 211.126541 | 61.183014 | 12.634686 | 62.33123 | 0.029352 | 0.031968 | 0.0327 | 0.03072 | 0.031708 | 3.868752 | 5.471713 | 6.415889 | 4.877754 | 5.973484
983.966248 | 212.60759 | 61.178572 | 12.677642 | 62.301087 | 0.02931 | 0.031937 | 0.032693 | 0.030745 | 0.031654 | 3.868345 | 5.471155 | 6.415195 | 4.877247 | 5.972904
988.930847 | 214.161316 | 61.140271 | 12.696891 | 62.313955 | 0.02925 | 0.031933 | 0.032634 | 0.030678 | 0.031698 | 3.86793 | 5.47055 | 6.414525 | 4.876724 | 5.972311
994.015259 | 215.580414 | 61.239692 | 12.688362 | 62.398504 | 0.029238 | 0.0319 | 0.032624 | 0.030643 | 0.03171 | 3.867514 | 5.469966 | 6.41385 | 4.876243 | 5.971739
998.996094 | 217.074905 | 61.205367 | 12.666268 | 62.358892 | 0.029209 | 0.031906 | 0.032555 | 0.030679 | 0.031671 | 3.867111 | 5.469354 | 6.41317 | 4.875687 | 5.971138
1005.033508 | 218.841385 | 61.192728 | 12.704986 | 62.39195 | 0.029134 | 0.031915 | 0.032545 | 0.030624 | 0.031668 | 3.866701 | 5.468788 | 6.412497 | 4.875168 | 5.970542
1009.820923 | 220.284714 | 61.272732 | 12.713391 | 62.483931 | 0.029108 | 0.031885 | 0.032504 | 0.030663 | 0.031703 | 3.866286 | 5.468198 | 6.411814 | 4.874634 | 5.969951
1015.091187 | 221.919235 | 61.278921 | 12.672561 | 62.50426 | 0.029026 | 0.031842 | 0.032505 | 0.030654 | 0.031706 | 3.865878 | 5.467612 | 6.411152 | 4.874111 | 5.96935
1019.90033 | 223.36528 | 61.33261 | 12.738412 | 62.543704 | 0.028978 | 0.031832 | 0.032444 | 0.030495 | 0.031676 | 3.865478 | 5.467039 | 6.410436 | 4.873564 | 5.968735
1024.82959 | 224.859741 | 61.291022 | 12.723615 | 62.544525 | 0.028944 | 0.031844 | 0.032448 | 0.030511 | 0.031712 | 3.865062 | 5.466445 | 6.409775 | 4.873086 | 5.968125
1029.797119 | 226.36232 | 61.286143 | 12.764922 | 62.547968 | 0.028854 | 0.031807 | 0.032364 | 0.030447 | 0.031688 | 3.864642 | 5.465857 | 6.409093 | 4.872555 | 5.967529
1034.935791 | 227.843353 | 61.330577 | 12.800465 | 62.642425 | 0.028809 | 0.031801 | 0.032402 | 0.030519 | 0.031671 | 3.864249 | 5.465262 | 6.408395 | 4.872012 | 5.966894
1039.719727 | 229.305511 | 61.386945 | 12.832552 | 62.68971 | 0.028711 | 0.031803 | 0.032358 | 0.030465 | 0.031668 | 3.863829 | 5.464678 | 6.407711 | 4.87148 | 5.966285
1044.963379 | 230.789261 | 61.377709 | 12.902945 | 62.728352 | 0.028651 | 0.0318 | 0.032398 | 0.03047 | 0.031724 | 3.863417 | 5.464103 | 6.406996 | 4.870966 | 5.965658
1049.921265 | 232.35643 | 61.384045 | 12.892633 | 62.749556 | 0.028613 | 0.031761 | 0.032315 | 0.030458 | 0.031709 | 3.86302 | 5.463521 | 6.406342 | 4.870446 | 5.965056
1054.923584 | 233.780914 | 61.390296 | 12.848116 | 62.805543 | 0.028565 | 0.031812 | 0.032287 | 0.030391 | 0.031706 | 3.862615 | 5.462931 | 6.405628 | 4.869909 | 5.964422
1060.876343 | 235.582413 | 61.470454 | 12.979956 | 62.87151 | 0.028482 | 0.031779 | 0.032353 | 0.030418 | 0.031712 | 3.862196 | 5.462353 | 6.40496 | 4.86937 | 5.963788
1066.140137 | 237.082275 | 61.479662 | 12.945962 | 62.90052 | 0.028433 | 0.031714 | 0.032229 | 0.030434 | 0.031728 | 3.861764 | 5.46177 | 6.404258 | 4.868815 | 5.963174
1071.070801 | 238.52832 | 61.470501 | 13.021714 | 62.905778 | 0.028392 | 0.031723 | 0.032251 | 0.03042 | 0.031743 | 3.861355 | 5.461205 | 6.403599 | 4.868286 | 5.96253
1075.981323 | 240.028213 | 61.524673 | 13.042599 | 62.97289 | 0.028415 | 0.031782 | 0.032252 | 0.030413 | 0.031684 | 3.860972 | 5.460605 | 6.402883 | 4.867754 | 5.961923
1081.081299 | 241.493073 | 61.549823 | 13.02437 | 63.027601 | 0.028375 | 0.0317 | 0.032258 | 0.030366 | 0.031707 | 3.860553 | 5.460024 | 6.402178 | 4.867182 | 5.961273
1086.114502 | 243.009109 | 61.417063 | 13.082316 | 62.949328 | 0.028314 | 0.031725 | 0.032229 | 0.030355 | 0.031713 | 3.860125 | 5.459436 | 6.401503 | 4.866674 | 5.960659
1091.103027 | 244.436279 | 61.494946 | 13.14892 | 63.02232 | 0.028305 | 0.031698 | 0.032189 | 0.030418 | 0.031733 | 3.859705 | 5.458848 | 6.400806 | 4.866138 | 5.960005
1096.164185 | 245.933472 | 61.447088 | 13.163725 | 63.002139 | 0.028275 | 0.031718 | 0.032221 | 0.030311 | 0.031672 | 3.859261 | 5.458253 | 6.40013 | 4.865624 | 5.959334
1101.158203 | 247.401031 | 61.422017 | 13.156576 | 63.007522 | 0.028195 | 0.031731 | 0.03217 | 0.030268 | 0.031717 | 3.858814 | 5.457671 | 6.399413 | 4.8651 | 5.958705
1107.218384 | 249.14595 | 61.342638 | 13.224927 | 62.947384 | 0.028162 | 0.031748 | 0.032136 | 0.030221 | 0.03168 | 3.858378 | 5.45708 | 6.398692 | 4.864573 | 5.958057
1112.156006 | 250.643143 | 61.456638 | 13.254501 | 63.084332 | 0.028102 | 0.031762 | 0.03218 | 0.030284 | 0.031752 | 3.857939 | 5.456513 | 6.397992 | 4.863978 | 5.957426
1117.00708 | 252.137634 | 61.397699 | 13.29018 | 63.037527 | 0.028063 | 0.031786 | 0.03212 | 0.030186 | 0.031751 | 3.857518 | 5.455923 | 6.397314 | 4.863483 | 5.956759
1121.995605 | 253.613281 | 61.323232 | 13.349624 | 62.992927 | 0.028019 | 0.031761 | 0.032101 | 0.030137 | 0.031733 | 3.857088 | 5.455313 | 6.396592 | 4.862913 | 5.956087
1126.725708 | 255.09433 | 61.307821 | 13.351542 | 62.998883 | 0.027978 | 0.031763 | 0.032057 | 0.030157 | 0.031774 | 3.856682 | 5.454756 | 6.395906 | 4.86239 | 5.955434
1132.053345 | 256.618439 | 61.263257 | 13.428611 | 62.97551 | 0.027931 | 0.031712 | 0.032053 | 0.0301 | 0.031756 | 3.856244 | 5.454137 | 6.395209 | 4.861857 | 5.954772
1136.758057 | 258.104858 | 61.164032 | 13.412594 | 62.954384 | 0.027882 | 0.031709 | 0.03205 | 0.030136 | 0.031744 | 3.855839 | 5.453553 | 6.394529 | 4.861325 | 5.954089
1141.974365 | 259.55896 | 61.151145 | 13.398708 | 62.92326 | 0.027897 | 0.031723 | 0.03204 | 0.030094 | 0.031732 | 3.855392 | 5.45296 | 6.393811 | 4.860768 | 5.953428
1146.87207 | 261.066895 | 61.010148 | 13.418386 | 62.807048 | 0.027858 | 0.031721 | 0.031931 | 0.029917 | 0.031702 | 3.85496 | 5.452369 | 6.393115 | 4.860234 | 5.952742
1151.725342 | 262.531769 | 61.015197 | 13.489193 | 62.83132 | 0.027837 | 0.031755 | 0.031942 | 0.029985 | 0.031722 | 3.854518 | 5.451789 | 6.392394 | 4.8597 | 5.952076
1157.668457 | 264.338623 | 60.931889 | 13.544118 | 62.770337 | 0.027834 | 0.031689 | 0.031951 | 0.029941 | 0.031716 | 3.85411 | 5.451211 | 6.3917 | 4.85915 | 5.95139
1162.705078 | 265.868134 | 60.87764 | 13.631609 | 62.724415 | 0.027826 | 0.031743 | 0.031875 | 0.030022 | 0.031736 | 3.853686 | 5.450609 | 6.391002 | 4.858619 | 5.950743
1167.619263 | 267.341064 | 60.764615 | 13.675784 | 62.65279 | 0.027826 | 0.031719 | 0.031841 | 0.029935 | 0.031764 | 3.853253 | 5.450017 | 6.390278 | 4.858053 | 5.950057
1172.563843 | 268.846344 | 60.752442 | 13.697826 | 62.650261 | 0.027734 | 0.031729 | 0.03183 | 0.029942 | 0.031742 | 3.852818 | 5.44946 | 6.389601 | 4.857542 | 5.949394
1177.398315 | 270.421631 | 60.652017 | 13.795131 | 62.58577 | 0.027726 | 0.031688 | 0.031825 | 0.029941 | 0.031754 | 3.852407 | 5.448892 | 6.388869 | 4.856975 | 5.948717
1182.299561 | 271.910767 | 60.594882 | 13.797085 | 62.580569 | 0.027668 | 0.03172 | 0.031803 | 0.02994 | 0.031726 | 3.851947 | 5.448286 | 6.388179 | 4.856468 | 5.94804
1187.520874 | 273.472565 | 60.530746 | 13.832837 | 62.487299 | 0.027672 | 0.031665 | 0.031735 | 0.029944 | 0.031799 | 3.851526 | 5.447672 | 6.387481 | 4.855909 | 5.947357
1192.517578 | 275.002045 | 60.45659 | 13.880344 | 62.478238 | 0.027649 | 0.031663 | 0.031719 | 0.029913 | 0.031845 | 3.85107 | 5.447079 | 6.386755 | 4.855371 | 5.946663
1197.373535 | 276.526154 | 60.302381 | 13.984076 | 62.366017 | 0.02762 | 0.031601 | 0.031772 | 0.02993 | 0.031864 | 3.850631 | 5.446481 | 6.386023 | 4.854806 | 5.945963
1202.476196 | 278.042206 | 60.21915 | 13.961055 | 62.282612 | 0.027535 | 0.031579 | 0.031703 | 0.029893 | 0.031895 | 3.850204 | 5.44587 | 6.385342 | 4.854266 | 5.945277
1208.429688 | 279.905609 | 60.149589 | 14.055995 | 62.254837 | 0.027508 | 0.031571 | 0.0317 | 0.029913 | 0.031956 | 3.84978 | 5.445297 | 6.384589 | 4.853728 | 5.944567
1213.324097 | 281.49704 | 59.922381 | 14.127696 | 62.060621 | 0.02744 | 0.031573 | 0.031678 | 0.029928 | 0.032018 | 3.849329 | 5.444694 | 6.383902 | 4.853165 | 5.94389
1218.325928 | 283.042694 | 59.774904 | 14.186901 | 61.909834 | 0.027391 | 0.031581 | 0.031694 | 0.029932 | 0.032006 | 3.848892 | 5.444083 | 6.383183 | 4.852605 | 5.9432
1223.229736 | 284.572174 | 59.497811 | 14.304982 | 61.702674 | 0.027402 | 0.031624 | 0.03165 | 0.029913 | 0.032014 | 3.848454 | 5.443514 | 6.382476 | 4.85201 | 5.942482
1228.231689 | 286.174408 | 59.359258 | 14.302849 | 61.566155 | 0.027347 | 0.031626 | 0.031702 | 0.029861 | 0.032015 | 3.848015 | 5.442892 | 6.381729 | 4.851507 | 5.9418
1233.119141 | 287.725464 | 59.106719 | 14.432798 | 61.370127 | 0.027349 | 0.031653 | 0.031634 | 0.029825 | 0.032045 | 3.847559 | 5.442283 | 6.380994 | 4.850959 | 5.941084
1238.085083 | 289.289978 | 58.958965 | 14.512805 | 61.24426 | 0.027339 | 0.031696 | 0.031644 | 0.029837 | 0.032055 | 3.847122 | 5.441669 | 6.380257 | 4.85041 | 5.940401
1243.23584 | 290.854462 | 58.619058 | 14.592708 | 61.000398 | 0.027291 | 0.031749 | 0.031593 | 0.029899 | 0.032071 | 3.846662 | 5.441063 | 6.379506 | 4.849826 | 5.939684
1247.985229 | 292.421661 | 58.395344 | 14.741323 | 60.788057 | 0.027276 | 0.031752 | 0.031744 | 0.030001 | 0.03209 | 3.846203 | 5.440422 | 6.378745 | 4.849217 | 5.938971
1253.011841 | 294.005035 | 58.12933 | 14.835478 | 60.529952 | 0.027251 | 0.031762 | 0.031637 | 0.030073 | 0.03212 | 3.845772 | 5.43979 | 6.378001 | 4.848675 | 5.938273
1259.241333 | 295.935761 | 57.710069 | 14.960716 | 60.165454 | 0.02718 | 0.03168 | 0.031612 | 0.03002 | 0.032178 | 3.845297 | 5.439184 | 6.377254 | 4.848066 | 5.937536
1264.091675 | 297.505646 | 57.516882 | 15.012847 | 59.994237 | 0.02717 | 0.031739 | 0.031661 | 0.030056 | 0.032223 | 3.844831 | 5.438553 | 6.376496 | 4.847519 | 5.936828
1268.956177 | 299.105164 | 57.14107 | 15.155468 | 59.704867 | 0.027099 | 0.031727 | 0.031688 | 0.029935 | 0.03222 | 3.844373 | 5.437902 | 6.375737 | 4.846964 | 5.936095
1274.005615 | 300.704681 | 56.82091 | 15.273337 | 59.394222 | 0.027055 | 0.031713 | 0.031494 | 0.029882 | 0.032275 | 3.843913 | 5.437259 | 6.374966 | 4.84644 | 5.935364
1278.771484 | 302.293427 | 56.436507 | 15.289898 | 59.035153 | 0.027032 | 0.031741 | 0.031448 | 0.029767 | 0.032322 | 3.84344 | 5.436611 | 6.3742 | 4.845873 | 5.934633
1283.833862 | 303.911774 | 55.996469 | 15.365174 | 58.65874 | 0.027068 | 0.03173 | 0.031312 | 0.029702 | 0.032386 | 3.842954 | 5.435999 | 6.373397 | 4.845344 | 5.933896
1288.838623 | 305.548981 | 55.637747 | 15.400216 | 58.278744 | 0.02712 | 0.03172 | 0.031293 | 0.029582 | 0.032379 | 3.842505 | 5.435328 | 6.372651 | 4.84474 | 5.933192
1293.822266 | 307.140472 | 55.223919 | 15.519723 | 57.883879 | 0.027121 | 0.031656 | 0.031239 | 0.029582 | 0.032353 | 3.841993 | 5.434678 | 6.371843 | 4.844216 | 5.932449
1298.72583 | 308.780334 | 54.816426 | 15.601613 | 57.501216 | 0.027138 | 0.031647 | 0.031172 | 0.029532 | 0.032377 | 3.841533 | 5.43401 | 6.371083 | 4.843645 | 5.931726
1303.672607 | 310.395996 | 54.289745 | 15.762743 | 56.941122 | 0.027086 | 0.031643 | 0.030925 | 0.029492 | 0.032382 | 3.841053 | 5.433323 | 6.370252 | 4.84302 | 5.931025
1309.681274 | 312.324005 | 53.732994 | 15.787776 | 56.412246 | 0.027158 | 0.031754 | 0.030819 | 0.029414 | 0.032433 | 3.840557 | 5.432674 | 6.369407 | 4.842426 | 5.930266
1314.52356 | 313.974701 | 53.07397 | 15.838309 | 55.726801 | 0.027215 | 0.03177 | 0.030818 | 0.029457 | 0.032437 | 3.840094 | 5.431982 | 6.368622 | 4.841875 | 5.929533
1319.440796 | 315.566132 | 52.504613 | 15.831507 | 55.13664 | 0.027219 | 0.031708 | 0.030689 | 0.029373 | 0.032503 | 3.839595 | 5.431281 | 6.36778 | 4.841321 | 5.928811
1324.392334 | 317.238342 | 51.807904 | 15.946238 | 54.487624 | 0.027293 | 0.031776 | 0.030576 | 0.029369 | 0.03251 | 3.839118 | 5.430588 | 6.366964 | 4.840728 | 5.928121
1329.29541 | 318.880951 | 51.12665 | 16.010814 | 53.747582 | 0.027302 | 0.031753 | 0.030466 | 0.029431 | 0.0325 | 3.838621 | 5.429928 | 6.366106 | 4.840082 | 5.92741
1334.331299 | 320.456238 | 50.528487 | 16.077509 | 53.146797 | 0.02728 | 0.031842 | 0.030386 | 0.029549 | 0.032586 | 3.838087 | 5.429149 | 6.365238 | 4.839529 | 5.926665
1339.25647 | 322.179626 | 49.853114 | 16.102361 | 52.470658 | 0.027343 | 0.031849 | 0.030359 | 0.029548 | 0.032647 | 3.83755 | 5.428408 | 6.364391 | 4.838951 | 5.925929
1344.209961 | 323.822174 | 48.997215 | 16.225228 | 51.590595 | 0.027361 | 0.031835 | 0.030203 | 0.029606 | 0.032567 | 3.837043 | 5.427689 | 6.363538 | 4.838413 | 5.925223
1349.223145 | 325.437866 | 48.308247 | 16.305745 | 50.847349 | 0.027379 | 0.031779 | 0.030114 | 0.029622 | 0.032544 | 3.836504 | 5.426944 | 6.362623 | 4.837751 | 5.924484
1354.06665 | 327.137024 | 47.618012 | 16.35678 | 50.077766 | 0.027429 | 0.031875 | 0.030047 | 0.029683 | 0.032536 | 3.835972 | 5.426185 | 6.361726 | 4.837168 | 5.923727
1360.054199 | 329.116211 | 46.659155 | 16.366866 | 49.08151 | 0.027481 | 0.031888 | 0.029993 | 0.02966 | 0.032442 | 3.835444 | 5.425484 | 6.360821 | 4.836563 | 5.922981
1365.052734 | 330.815369 | 45.761094 | 16.390569 | 48.087352 | 0.02759 | 0.032016 | 0.029915 | 0.029749 | 0.032344 | 3.834914 | 5.424782 | 6.359872 | 4.835911 | 5.922216
1369.845581 | 332.433716 | 44.704829 | 16.393728 | 46.957099 | 0.027627 | 0.032059 | 0.029797 | 0.029828 | 0.032254 | 3.834384 | 5.424001 | 6.35894 | 4.835206 | 5.921425
1374.878296 | 334.170563 | 43.891091 | 16.416924 | 46.044349 | 0.027637 | 0.032014 | 0.029826 | 0.029753 | 0.032351 | 3.833889 | 5.423245 | 6.358 | 4.83464 | 5.920602
1379.134277 | 335.630035 | 42.893372 | 16.481306 | 44.95483 | 0.027664 | 0.032123 | 0.029692 | 0.029935 | 0.032407 | 3.833336 | 5.422484 | 6.35702 | 4.833984 | 5.919814
1380.740112 | 336.270935 | 41.882265 | 16.396069 | 43.800265 | 0.027819 | 0.032216 | 0.029716 | 0.029901 | 0.032415 | 3.832776 | 5.42172 | 6.35605 | 4.833261 | 5.918979
1381.510742 | 336.680237 | 40.743545 | 16.301974 | 42.481691 | 0.027992 | 0.032113 | 0.029855 | 0.029879 | 0.03243 | 3.832196 | 5.420921 | 6.355108 | 4.832641 | 5.918158
1381.901489 | 336.903778 | 39.548528 | 16.156228 | 41.16323 | 0.028056 | 0.032073 | 0.029742 | 0.030157 | 0.032536 | 3.831601 | 5.420164 | 6.354113 | 4.831939 | 5.917324
1382.213989 | 337.124573 | 38.271271 | 16.031095 | 39.677585 | 0.028151 | 0.032057 | 0.029761 | 0.030242 | 0.03251 | 3.830997 | 5.419416 | 6.353124 | 4.831222 | 5.916555
1382.158203 | 337.221466 | 36.971946 | 15.88563 | 38.179052 | 0.028375 | 0.032006 | 0.029828 | 0.030323 | 0.03241 | 3.830404 | 5.418682 | 6.352116 | 4.830532 | 5.915743
1382.26416 | 337.33728 | 35.579714 | 15.700931 | 36.606759 | 0.028285 | 0.032038 | 0.029853 | 0.030697 | 0.032447 | 3.829767 | 5.417841 | 6.351042 | 4.829785 | 5.914988
1382.182983 | 337.515015 | 34.140542 | 15.519244 | 34.980999 | 0.028166 | 0.032018 | 0.029666 | 0.030935 | 0.032478 | 3.829225 | 5.41701 | 6.350083 | 4.829044 | 5.91413
1382.139404 | 337.660431 | 32.564739 | 15.306456 | 33.169485 | 0.028267 | 0.032247 | 0.02979 | 0.031091 | 0.032529 | 3.828648 | 5.416197 | 6.349138 | 4.828327 | 5.913285
1382.115601 | 337.819305 | 30.839192 | 14.991501 | 31.221424 | 0.028399 | 0.03246 | 0.02991 | 0.031415 | 0.032662 | 3.828049 | 5.415348 | 6.348179 | 4.827592 | 5.912502
1382.032471 | 337.983551 | 28.952933 | 14.507755 | 29.135753 | 0.028389 | 0.032551 | 0.030098 | 0.032023 | 0.032711 | 3.827414 | 5.414526 | 6.347166 | 4.826843 | 5.911665
1382.035034 | 338.177429 | 26.908522 | 13.882509 | 26.871679 | 0.028503 | 0.032664 | 0.030259 | 0.032471 | 0.032721 | 3.826731 | 5.413636 | 6.346165 | 4.826186 | 5.91078
1381.911499 | 338.325562 | 24.818769 | 13.405024 | 24.42805 | 0.028618 | 0.032885 | 0.030251 | 0.03249 | 0.032717 | 3.826083 | 5.412753 | 6.345136 | 4.82555 | 5.909954
1381.823608 | 338.514008 | 22.663719 | 12.541138 | 21.966817 | 0.028945 | 0.0329 | 0.030418 | 0.03278 | 0.032784 | 3.825431 | 5.411925 | 6.344055 | 4.824845 | 5.909113
1381.764771 | 338.732178 | 20.671362 | 11.872712 | 19.773688 | 0.029085 | 0.033099 | 0.030675 | 0.032983 | 0.032741 | 3.825135 | 5.411381 | 6.343213 | 4.824252 | 5.908531
1381.561523 | 338.952972 | 18.838961 | 11.085448 | 17.806246 | 0.029519 | 0.032929 | 0.030696 | 0.033021 | 0.032444 | 3.82496 | 5.411153 | 6.342682 | 4.823549 | 5.90818
1381.665283 | 339.16571 | 17.262103 | 10.434929 | 16.171663 | 0.0296 | 0.032985 | 0.03055 | 0.033466 | 0.032172 | 3.824605 | 5.410935 | 6.342458 | 4.822909 | 5.908058
1381.53186 | 339.429565 | 16.247014 | 9.971555 | 15.021663 | 0.029085 | 0.032624 | 0.030683 | 0.033831 | 0.032037 | 3.824291 | 5.410936 | 6.342419 | 4.822379 | 5.907991
1381.553589 | 339.623474 | 14.987466 | 9.377139 | 13.776953 | 0.029076 | 0.032616 | 0.030545 | 0.034183 | 0.031622 | 3.824322 | 5.410916 | 6.342397 | 4.82244 | 5.90783
1381.504761 | 339.881958 | 13.851742 | 8.580552 | 12.570091 | 0.029821 | 0.033022 | 0.030852 | 0.03412 | 0.031302 | 3.824579 | 5.410815 | 6.342707 | 4.822542 | 5.907739
1381.497437 | 340.097382 | 12.893753 | 8.175967 | 11.651339 | 0.030519 | 0.033061 | 0.030797 | 0.034085 | 0.03129 | 3.824906 | 5.41096 | 6.342802 | 4.822306 | 5.907766
1381.479126 | 340.366699 | 12.397378 | 8.265845 | 11.16985 | 0.030115 | 0.033571 | 0.030704 | 0.034177 | 0.030991 | 3.824895 | 5.410941 | 6.342791 | 4.822513 | 5.907838
1381.316406 | 340.617096 | 11.988256 | 8.289708 | 10.727017 | 0.029751 | 0.033245 | 0.031056 | 0.035075 | 0.030697 | 3.824714 | 5.410833 | 6.343184 | 4.822749 | 5.907883
1381.355713 | 340.83252 | 11.188512 | 7.648463 | 9.941371 | 0.029992 | 0.033508 | 0.030699 | 0.035634 | 0.030366 | 3.824677 | 5.411126 | 6.343388 | 4.823109 | 5.90783
1381.301636 | 341.072174 | 10.662531 | 7.651953 | 9.571197 | 0.028922 | 0.033112 | 0.030461 | 0.036314 | 0.030221 | 3.824458 | 5.411293 | 6.343281 | 4.823557 | 5.90763
1381.201416 | 341.322601 | 10.295794 | 7.271206 | 9.259135 | 0.028323 | 0.033231 | 0.031031 | 0.03665 | 0.030269 | 3.824496 | 5.411646 | 6.343298 | 4.823606 | 5.9076
1381.193848 | 341.567657 | 9.55324 | 6.534382 | 8.538659 | 0.029038 | 0.033574 | 0.031189 | 0.036891 | 0.030128 | 3.824753 | 5.411884 | 6.343376 | 4.823501 | 5.907574
1381.236084 | 341.866547 | 8.935207 | 6.056573 | 7.960912 | 0.029101 | 0.032939 | 0.031477 | 0.03632 | 0.030145 | 3.825041 | 5.412025 | 6.343124 | 4.823206 | 5.907617
1381.004272 | 342.090027 | 8.485576 | 5.740876 | 7.529773 | 0.028336 | 0.033048 | 0.031083 | 0.035936 | 0.03033 | 3.824895 | 5.411966 | 6.34364 | 4.823216 | 5.907777
1380.946411 | 342.302765 | 8.066593 | 5.426779 | 7.068705 | 0.028278 | 0.032943 | 0.031808 | 0.036277 | 0.030452 | 3.82448 | 5.411873 | 6.343706 | 4.823066 | 5.907784
1367.119507 | 339.028351 | 7.687057 | 5.126256 | 6.711179 | 0.02815 | 0.033548 | 0.031777 | 0.03636 | 0.030563 | 3.824366 | 5.412003 | 6.343423 | 4.822971 | 5.907738
1348.758667 | 334.991882 | 7.382185 | 5.059378 | 6.37323 | 0.028054 | 0.032993 | 0.031721 | 0.036559 | 0.03062 | 3.824256 | 5.412671 | 6.343533 | 4.822856 | 5.907686
1336.421875 | 331.200439 | 7.026326 | 4.83489 | 6.016781 | 0.027748 | 0.032524 | 0.0322 | 0.03647 | 0.030803 | 3.823547 | 5.412719 | 6.343482 | 4.823099 | 5.907684
1321.126343 | 326.100311 | 6.819527 | 4.779376 | 5.841981 | 0.027671 | 0.032095 | 0.031883 | 0.036716 | 0.030796 | 3.823534 | 5.412349 | 6.34346 | 4.822945 | 5.90768
1302.926514 | 320.809021 | 6.529214 | 4.511411 | 5.608185 | 0.026931 | 0.032179 | 0.032065 | 0.036732 | 0.030794 | 3.823432 | 5.41249 | 6.343555 | 4.822986 | 5.907643
1285.431152 | 316.266235 | 6.24665 | 4.249761 | 5.310721 | 0.026456 | 0.03209 | 0.032812 | 0.036765 | 0.030924 | 3.823302 | 5.412628 | 6.343414 | 4.822954 | 5.907539
1269.466553 | 311.228058 | 6.181795 | 4.275302 | 5.257008 | 0.026467 | 0.03197 | 0.032402 | 0.037016 | 0.031057 | 3.823416 | 5.412345 | 6.344021 | 4.822848 | 5.90756
1253.068237 | 306.817291 | 6.079108 | 4.30819 | 5.156256 | 0.025945 | 0.03121 | 0.032668 | 0.037061 | 0.031256 | 3.823436 | 5.413067 | 6.344114 | 4.823057 | 5.90765
1239.602295 | 302.724243 | 5.926605 | 4.18144 | 5.050086 | 0.026007 | 0.029531 | 0.032698 | 0.037163 | 0.031277 | 3.823338 | 5.412858 | 6.344691 | 4.823257 | 5.907505
1223.208984 | 297.774933 | 5.510707 | 3.86728 | 4.736846 | 0.025416 | 0.029635 | 0.032494 | 0.036261 | 0.031127 | 3.823083 | 5.412712 | 6.344501 | 4.823114 | 5.907433
1208.196411 | 293.229492 | 5.435589 | 3.74308 | 4.716412 | 0.024404 | 0.03099 | 0.032857 | 0.036617 | 0.031137 | 3.822691 | 5.412196 | 6.344646 | 4.823015 | 5.907351
1192.383789 | 288.799896 | 5.262619 | 3.643525 | 4.575316 | 0.023067 | 0.030818 | 0.033485 | 0.036531 | 0.031235 | 3.822153 | 5.411926 | 6.344448 | 4.823116 | 5.907346
1179.055298 | 284.014771 | 5.289094 | 3.8299 | 4.647435 | 0.022758 | 0.031049 | 0.034042 | 0.035462 | 0.031378 | 3.821911 | 5.412297 | 6.343751 | 4.823185 | 5.907359
1158.828125 | 279.356293 | 5.138665 | 3.772146 | 4.46827 | 0.024214 | 0.031077 | 0.033863 | 0.035279 | 0.03127 | 3.822503 | 5.411959 | 6.343792 | 4.822971 | 5.907443
1147.170654 | 275.163635 | 4.854626 | 3.209054 | 4.191435 | 0.02674 | 0.032299 | 0.033075 | 0.03633 | 0.032145 | 3.823533 | 5.41259 | 6.343995 | 4.82292 | 5.908579
1131.582275 | 270.841705 | 5.389813 | 3.402009 | 4.714074 | 0.026231 | 0.031264 | 0.032624 | 0.035371 | 0.032371 | 3.824773 | 5.413281 | 6.344726 | 4.823454 | 5.90953
1113.416382 | 265.997406 | 6.372 | 4.024719 | 5.653778 | 0.027208 | 0.031625 | 0.031598 | 0.034283 | 0.032623 | 3.82573 | 5.413872 | 6.346189 | 4.824434 | 5.910657
1100.565063 | 262.003998 | 7.344578 | 4.620414 | 6.544919 | 0.027387 | 0.031549 | 0.031435 | 0.034063 | 0.033416 | 3.827127 | 5.415536 | 6.347167 | 4.825992 | 5.912613
1086.987427 | 257.636292 | 8.724795 | 5.739666 | 7.764421 | 0.027126 | 0.031523 | 0.031013 | 0.034334 | 0.033794 | 3.828429 | 5.417339 | 6.34931 | 4.827929 | 5.91484
1068.884644 | 253.131256 | 10.594546 | 6.880854 | 9.317926 | 0.027479 | 0.032167 | 0.032133 | 0.035606 | 0.034197 | 3.82975 | 5.418558 | 6.351359 | 4.829657 | 5.917066
1052.404297 | 249.032883 | 12.841899 | 8.334873 | 11.496823 | 0.027835 | 0.032476 | 0.031961 | 0.037825 | 0.034113 | 3.831081 | 5.420002 | 6.353173 | 4.831773 | 5.919276
1039.660645 | 245.039459 | 15.527499 | 9.530718 | 14.185005 | 0.02823 | 0.032772 | 0.032011 | 0.038483 | 0.033579 | 3.83221 | 5.42133 | 6.354811 | 4.834186 | 5.921723
1023.893799 | 240.881805 | 18.765005 | 10.926275 | 17.51966 | 0.02829 | 0.032564 | 0.032205 | 0.038216 | 0.033389 | 3.833379 | 5.422665 | 6.35657 | 4.835953 | 5.924054
1007.354797 | 236.640671 | 22.308231 | 12.486101 | 21.230174 | 0.028513 | 0.032198 | 0.032051 | 0.037715 | 0.033059 | 3.834554 | 5.424042 | 6.358521 | 4.83768 | 5.926449
991.992859 | 232.892319 | 25.657464 | 13.762298 | 24.821326 | 0.028797 | 0.03214 | 0.032319 | 0.037468 | 0.032588 | 3.835957 | 5.425766 | 6.360465 | 4.839466 | 5.928834
978.397888 | 229.028183 | 28.336767 | 14.447002 | 27.749948 | 0.029173 | 0.031839 | 0.032487 | 0.03805 | 0.03227 | 3.837452 | 5.427498 | 6.362631 | 4.840937 | 5.931225
962.579102 | 224.967453 | 31.192499 | 15.217662 | 30.766278 | 0.029369 | 0.031928 | 0.032673 | 0.038501 | 0.03189 | 3.83892 | 5.429308 | 6.364735 | 4.842356 | 5.933414
947.978271 | 221.038696 | 33.757442 | 15.625614 | 33.425653 | 0.029586 | 0.032084 | 0.033055 | 0.038329 | 0.031808 | 3.840245 | 5.431206 | 6.367082 | 4.843422 | 5.935742
934.813416 | 217.290329 | 35.782254 | 15.711033 | 35.737005 | 0.029544 | 0.031963 | 0.03326 | 0.03766 | 0.031594 | 3.841505 | 5.433061 | 6.369397 | 4.844974 | 5.938178
918.73822 | 213.054581 | 37.608825 | 15.749542 | 37.836628 | 0.029731 | 0.032016 | 0.033642 | 0.036857 | 0.031403 | 3.84289 | 5.434923 | 6.371735 | 4.84673 | 5.940588
903.713745 | 209.322388 | 39.135594 | 15.781726 | 39.540587 | 0.029947 | 0.032003 | 0.033815 | 0.036182 | 0.03122 | 3.844286 | 5.436915 | 6.374085 | 4.848493 | 5.943079
888.539001 | 205.584808 | 40.483569 | 15.821262 | 41.009065 | 0.029997 | 0.032035 | 0.03392 | 0.035864 | 0.030928 | 3.845619 | 5.438792 | 6.376384 | 4.850195 | 5.94544
874.045959 | 201.69104 | 41.556035 | 15.825003 | 42.168354 | 0.030109 | 0.032046 | 0.034102 | 0.035322 | 0.030844 | 3.846999 | 5.440675 | 6.378628 | 4.852103 | 5.947706
860.166443 | 197.88884 | 42.644976 | 15.845521 | 43.316253 | 0.03017 | 0.032141 | 0.034303 | 0.035082 | 0.030818 | 3.84834 | 5.442612 | 6.380932 | 4.854062 | 5.950016
845.265808 | 194.261658 | 43.71847 | 15.774055 | 44.346341 | 0.030201 | 0.032106 | 0.034204 | 0.035082 | 0.030755 | 3.849637 | 5.44447 | 6.383157 | 4.856015 | 5.952193
828.534607 | 190.661407 | 44.548665 | 15.74704 | 45.144619 | 0.030179 | 0.032112 | 0.034096 | 0.034931 | 0.030629 | 3.850886 | 5.446275 | 6.385281 | 4.857759 | 5.954276
816.016663 | 187.1931 | 45.190957 | 15.579165 | 45.826532 | 0.030138 | 0.032086 | 0.034069 | 0.034754 | 0.030567 | 3.852163 | 5.448087 | 6.387483 | 4.859441 | 5.956377
800.573669 | 183.681717 | 45.767065 | 15.43965 | 46.339653 | 0.030224 | 0.032132 | 0.034153 | 0.034671 | 0.03051 | 3.853423 | 5.449853 | 6.389582 | 4.861176 | 5.958429
787.799683 | 180.345352 | 46.155344 | 15.285408 | 46.722191 | 0.030336 | 0.032202 | 0.034084 | 0.034799 | 0.030564 | 3.854637 | 5.451624 | 6.391665 | 4.862852 | 5.960419
772.409119 | 176.69664 | 46.497962 | 15.151088 | 47.007439 | 0.03047 | 0.032231 | 0.034127 | 0.034838 | 0.030587 | 3.855825 | 5.453296 | 6.393608 | 4.864408 | 5.962268
759.889526 | 173.387207 | 46.732188 | 15.012435 | 47.297853 | 0.030517 | 0.032278 | 0.03418 | 0.034835 | 0.030644 | 3.857007 | 5.454999 | 6.395646 | 4.865952 | 5.964137
746.605286 | 170.134323 | 47.063348 | 14.97664 | 47.535494 | 0.030555 | 0.032367 | 0.034246 | 0.03506 | 0.030666 | 3.858219 | 5.456689 | 6.397642 | 4.867515 | 5.966005
732.005737 | 166.636414 | 47.181471 | 14.833087 | 47.662736 | 0.030567 | 0.032407 | 0.034382 | 0.035179 | 0.030627 | 3.859421 | 5.458409 | 6.399673 | 4.869002 | 5.967872
721.290833 | 163.440063 | 47.249842 | 14.749682 | 47.709186 | 0.030659 | 0.032571 | 0.034435 | 0.03523 | 0.030659 | 3.860632 | 5.460154 | 6.401697 | 4.870492 | 5.969716
708.473816 | 160.445679 | 47.322542 | 14.627183 | 47.758527 | 0.030794 | 0.032615 | 0.034532 | 0.035299 | 0.030636 | 3.861844 | 5.461879 | 6.403745 | 4.871999 | 5.971566
695.213684 | 157.421692 | 47.402901 | 14.534859 | 47.800934 | 0.030912 | 0.032639 | 0.034667 | 0.03536 | 0.030656 | 3.863045 | 5.463586 | 6.405754 | 4.873452 | 5.973386
682.245178 | 154.284607 | 47.446076 | 14.428596 | 47.788492 | 0.030976 | 0.032672 | 0.034738 | 0.035492 | 0.030634 | 3.864209 | 5.465249 | 6.407696 | 4.874929 | 5.975142
669.942078 | 151.548721 | 47.502509 | 14.366652 | 47.824018 | 0.030983 | 0.032685 | 0.034861 | 0.035449 | 0.030686 | 3.86536 | 5.466929 | 6.409636 | 4.876373 | 5.976866
658.925232 | 148.810181 | 47.385996 | 14.259847 | 47.646279 | 0.030996 | 0.032831 | 0.034986 | 0.035597 | 0.030668 | 3.866563 | 5.468581 | 6.411602 | 4.877788 | 5.978626
648.723633 | 146.144302 | 47.392831 | 14.231094 | 47.626292 | 0.030975 | 0.03282 | 0.035014 | 0.035607 | 0.030648 | 3.867704 | 5.470231 | 6.413555 | 4.879195 | 5.980327
637.768188 | 143.47847 | 47.309837 | 14.099883 | 47.498737 | 0.031038 | 0.032883 | 0.035072 | 0.035516 | 0.030607 | 3.868857 | 5.471859 | 6.415461 | 4.880637 | 5.981958
628.192688 | 140.958008 | 47.282943 | 14.04433 | 47.39608 | 0.031049 | 0.033017 | 0.035108 | 0.035359 | 0.030557 | 3.869933 | 5.473436 | 6.417303 | 4.882008 | 5.983576
617.987488 | 138.440262 | 47.232846 | 14.026893 | 47.295738 | 0.031033 | 0.033061 | 0.035052 | 0.035269 | 0.030544 | 3.871056 | 5.475045 | 6.419189 | 4.883366 | 5.985216
608.67865 | 136.129868 | 47.179312 | 13.913966 | 47.205375 | 0.030955 | 0.033157 | 0.035103 | 0.035144 | 0.030469 | 3.87216 | 5.47662 | 6.421039 | 4.884699 | 5.986792
600.028687 | 133.892151 | 47.126864 | 13.877258 | 47.108448 | 0.030898 | 0.03326 | 0.035172 | 0.035185 | 0.030485 | 3.873246 | 5.478204 | 6.422894 | 4.886007 | 5.988365
589.670532 | 131.55484 | 47.044409 | 13.831354 | 46.972716 | 0.030901 | 0.033344 | 0.035168 | 0.035281 | 0.030486 | 3.874336 | 5.479763 | 6.424746 | 4.887291 | 5.989906
580.577209 | 129.392517 | 47.072691 | 13.785595 | 46.938239 | 0.030877 | 0.033385 | 0.03525 | 0.035282 | 0.030492 | 3.875404 | 5.481337 | 6.426584 | 4.888556 | 5.991453
572.271851 | 127.300232 | 46.909045 | 13.729623 | 46.757319 | 0.030848 | 0.033536 | 0.035269 | 0.035418 | 0.030553 | 3.876476 | 5.48288 | 6.42841 | 4.889819 | 5.992942
563.716736 | 125.280647 | 46.935798 | 13.67733 | 46.761184 | 0.030868 | 0.033519 | 0.035363 | 0.035618 | 0.030614 | 3.877497 | 5.484385 | 6.430159 | 4.891016 | 5.9944
554.979431 | 123.147964 | 46.885771 | 13.586506 | 46.690121 | 0.030964 | 0.033643 | 0.03544 | 0.0357 | 0.030687 | 3.87852 | 5.485846 | 6.431899 | 4.892134 | 5.995805
546.273254 | 121.201088 | 46.836588 | 13.485416 | 46.65107 | 0.031097 | 0.033744 | 0.035476 | 0.035951 | 0.030821 | 3.879514 | 5.487268 | 6.433527 | 4.893208 | 5.997171
538.575195 | 119.399605 | 46.790466 | 13.418957 | 46.520473 | 0.031082 | 0.033754 | 0.035508 | 0.036067 | 0.030759 | 3.880442 | 5.488582 | 6.435151 | 4.894246 | 5.998472
529.225891 | 117.38002 | 46.693123 | 13.378873 | 46.439416 | 0.031201 | 0.03382 | 0.035579 | 0.036168 | 0.030863 | 3.881354 | 5.489889 | 6.436709 | 4.895289 | 5.999725
521.68811 | 115.589317 | 46.675922 | 13.348523 | 46.402358 | 0.031297 | 0.033957 | 0.035655 | 0.036358 | 0.030935 | 3.882253 | 5.491149 | 6.438187 | 4.896266 | 6.00094
515.08429 | 113.841705 | 46.594217 | 13.276307 | 46.286609 | 0.03138 | 0.034016 | 0.035691 | 0.036483 | 0.030954 | 3.883097 | 5.492372 | 6.439638 | 4.897202 | 6.00208
506.694733 | 112.118324 | 46.481439 | 13.191922 | 46.195183 | 0.031368 | 0.034049 | 0.035791 | 0.036609 | 0.031023 | 3.883926 | 5.493528 | 6.441024 | 4.89815 | 6.003201
498.665314 | 110.389557 | 46.488609 | 13.119589 | 46.158675 | 0.031406 | 0.034082 | 0.03584 | 0.036682 | 0.031067 | 3.884721 | 5.494664 | 6.442376 | 4.899014 | 6.00425
491.878998 | 108.755035 | 46.33807 | 13.061868 | 45.983169 | 0.031419 | 0.034172 | 0.035862 | 0.036666 | 0.031086 | 3.885507 | 5.495778 | 6.443683 | 4.899874 | 6.005319
485.580719 | 107.182449 | 46.325872 | 13.056602 | 45.978562 | 0.031473 | 0.034257 | 0.035983 | 0.036785 | 0.031128 | 3.886243 | 5.496825 | 6.444958 | 4.900681 | 6.006291
479.146118 | 105.628731 | 46.1991 | 12.977857 | 45.831878 | 0.031453 | 0.03429 | 0.036025 | 0.036827 | 0.031199 | 3.887006 | 5.497859 | 6.446162 | 4.901461 | 6.007242
471.472168 | 103.991508 | 46.125198 | 12.94293 | 45.74475 | 0.031478 | 0.034287 | 0.036115 | 0.036816 | 0.031225 | 3.887682 | 5.498858 | 6.447345 | 4.902203 | 6.008171
464.6763 | 102.505089 | 46.041491 | 12.871484 | 45.663134 | 0.031486 | 0.034313 | 0.036213 | 0.03694 | 0.031298 | 3.888374 | 5.49981 | 6.448506 | 4.902937 | 6.009062
458.087769 | 101.024055 | 45.98834 | 12.841729 | 45.561376 | 0.031551 | 0.034379 | 0.036267 | 0.036962 | 0.031267 | 3.889014 | 5.500734 | 6.449603 | 4.903654 | 6.009932
451.574219 | 99.502632 | 45.887432 | 12.836773 | 45.465474 | 0.031536 | 0.034404 | 0.036293 | 0.037017 | 0.031327 | 3.889651 | 5.501652 | 6.450658 | 4.904316 | 6.01074
444.552795 | 98.059303 | 45.837387 | 12.754039 | 45.398975 | 0.031582 | 0.034449 | 0.036376 | 0.03712 | 0.031365 | 3.89025 | 5.502529 | 6.451689 | 4.90495 | 6.011528
438.353516 | 96.712914 | 45.703302 | 12.75464 | 45.239924 | 0.031605 | 0.03453 | 0.036541 | 0.037156 | 0.031387 | 3.890843 | 5.503387 | 6.452695 | 4.905599 | 6.012298
432.061676 | 95.283043 | 45.693965 | 12.696936 | 45.244196 | 0.031691 | 0.03458 | 0.036591 | 0.037155 | 0.031398 | 3.891445 | 5.504207 | 6.453669 | 4.906164 | 6.013023
427.142914 | 93.947426 | 45.648206 | 12.712536 | 45.17974 | 0.031719 | 0.034615 | 0.036672 | 0.037266 | 0.031448 | 3.892017 | 5.505021 | 6.454656 | 4.906774 | 6.013746
419.781128 | 92.603729 | 45.55802 | 12.630917 | 45.085384 | 0.031749 | 0.03465 | 0.036746 | 0.037286 | 0.031451 | 3.892598 | 5.50581 | 6.455572 | 4.907333 | 6.014439
414.337311 | 91.206161 | 45.522711 | 12.600916 | 45.038331 | 0.031821 | 0.034666 | 0.036869 | 0.037386 | 0.031526 | 3.893144 | 5.506622 | 6.456494 | 4.907847 | 6.015103
408.3909 | 89.986336 | 45.402339 | 12.565282 | 44.916983 | 0.031825 | 0.034729 | 0.036989 | 0.037422 | 0.031526 | 3.893677 | 5.507354 | 6.457396 | 4.90841 | 6.015776
402.690033 | 88.680344 | 45.376832 | 12.549718 | 44.87743 | 0.031884 | 0.034746 | 0.037026 | 0.037478 | 0.031559 | 3.894188 | 5.508094 | 6.458262 | 4.908922 | 6.0164
396.718506 | 87.412033 | 45.304116 | 12.521976 | 44.763762 | 0.031966 | 0.034798 | 0.037103 | 0.037469 | 0.031557 | 3.894702 | 5.50882 | 6.459103 | 4.90942 | 6.017025
390.925934 | 86.165283 | 45.24584 | 12.50995 | 44.732482 | 0.032003 | 0.034793 | 0.037226 | 0.03758 | 0.031596 | 3.895199 | 5.509525 | 6.459929 | 4.909924 | 6.017615
385.777588 | 84.894287 | 45.269582 | 12.49284 | 44.730065 | 0.032037 | 0.034835 | 0.03727 | 0.037657 | 0.031626 | 3.895686 | 5.510218 | 6.460758 | 4.910406 | 6.018206
380.862366 | 83.757935 | 45.198879 | 12.4647 | 44.635757 | 0.032108 | 0.034881 | 0.03739 | 0.037707 | 0.031684 | 3.896161 | 5.510881 | 6.461573 | 4.910846 | 6.018767
374.68042 | 82.521942 | 45.128835 | 12.404605 | 44.568704 | 0.032176 | 0.034985 | 0.0375 | 0.037777 | 0.031714 | 3.896612 | 5.511543 | 6.462339 | 4.9113 | 6.019342
370.973053 | 81.644104 | 45.08006 | 12.417227 | 44.518762 | 0.032205 | 0.034968 | 0.037606 | 0.037754 | 0.031723 | 3.89706 | 5.512209 | 6.46309 | 4.911763 | 6.019886
365.570251 | 80.515823 | 45.081145 | 12.397787 | 44.498484 | 0.032247 | 0.035027 | 0.037627 | 0.037851 | 0.031803 | 3.89752 | 5.512818 | 6.463851 | 4.912186 | 6.020417
360.257019 | 79.417168 | 45.081253 | 12.406765 | 44.491541 | 0.032318 | 0.035109 | 0.037733 | 0.037931 | 0.03185 | 3.897948 | 5.513446 | 6.464574 | 4.9126 | 6.020936
355.068604 | 78.294281 | 44.999713 | 12.345477 | 44.417722 | 0.032352 | 0.035145 | 0.037792 | 0.037999 | 0.031894 | 3.898385 | 5.514062 | 6.465295 | 4.91299 | 6.021427
350.076324 | 77.230629 | 44.892452 | 12.281105 | 44.286896 | 0.032422 | 0.035209 | 0.037879 | 0.037966 | 0.031872 | 3.898781 | 5.514654 | 6.466005 | 4.913402 | 6.02193
345.645844 | 76.164284 | 44.929337 | 12.28548 | 44.347611 | 0.032491 | 0.035271 | 0.03796 | 0.038127 | 0.031964 | 3.899219 | 5.515234 | 6.466706 | 4.913796 | 6.022424
340.53891 | 75.100632 | 44.890183 | 12.233535 | 44.283473 | 0.032515 | 0.035274 | 0.038022 | 0.038096 | 0.031989 | 3.89962 | 5.515838 | 6.4674 | 4.914174 | 6.022898
336.079071 | 74.053146 | 44.849195 | 12.260255 | 44.24275 | 0.032627 | 0.03537 | 0.038139 | 0.03817 | 0.032037 | 3.900039 | 5.51642 | 6.468079 | 4.914588 | 6.023381
330.988251 | 73.070282 | 44.788581 | 12.202297 | 44.167664 | 0.032728 | 0.035384 | 0.038231 | 0.038232 | 0.032086 | 3.900424 | 5.516985 | 6.468754 | 4.914941 | 6.023841
326.08786 | 72.044327 | 44.805195 | 12.181357 | 44.180131 | 0.032718 | 0.035458 | 0.038249 | 0.038225 | 0.032109 | 3.900835 | 5.517545 | 6.469397 | 4.915307 | 6.024308
322.042847 | 71.05069 | 44.736801 | 12.139697 | 44.136042 | 0.032841 | 0.035535 | 0.038354 | 0.038318 | 0.032203 | 3.901203 | 5.518094 | 6.470057 | 4.915665 | 6.024755
317.646942 | 70.083984 | 44.702886 | 12.158949 | 44.085609 | 0.032904 | 0.035548 | 0.038443 | 0.038311 | 0.032203 | 3.901584 | 5.518633 | 6.47067 | 4.916054 | 6.0252
312.852936 | 69.111885 | 44.698056 | 12.120432 | 44.073964 | 0.032975 | 0.035661 | 0.038471 | 0.038339 | 0.032246 | 3.90196 | 5.519171 | 6.471308 | 4.916406 | 6.02565
308.574585 | 68.190956 | 44.635758 | 12.057731 | 43.99442 | 0.03305 | 0.035627 | 0.038579 | 0.038365 | 0.032296 | 3.902335 | 5.519696 | 6.471917 | 4.91675 | 6.026066
304.252258 | 67.202705 | 44.635585 | 12.076982 | 44.003521 | 0.033145 | 0.035704 | 0.038644 | 0.038419 | 0.032371 | 3.902697 | 5.520221 | 6.472508 | 4.91707 | 6.026504
300.275177 | 66.295235 | 44.593762 | 12.010942 | 43.944071 | 0.033189 | 0.035741 | 0.038768 | 0.038416 | 0.032396 | 3.90305 | 5.520709 | 6.473104 | 4.917439 | 6.026918
295.513062 | 65.358147 | 44.580862 | 12.042908 | 43.922902 | 0.033268 | 0.035802 | 0.038824 | 0.038456 | 0.032419 | 3.903405 | 5.521224 | 6.473685 | 4.917736 | 6.027346
291.150146 | 64.461449 | 44.567698 | 12.006118 | 43.914543 | 0.033357 | 0.035824 | 0.038932 | 0.038505 | 0.032484 | 3.90374 | 5.521721 | 6.474242 | 4.918095 | 6.027746
287.253876 | 63.613228 | 44.511452 | 11.973458 | 43.844489 | 0.033397 | 0.035864 | 0.03899 | 0.038476 | 0.032497 | 3.904082 | 5.522195 | 6.474814 | 4.918408 | 6.028135
283.028259 | 62.703064 | 44.548622 | 11.950845 | 43.902524 | 0.033447 | 0.035929 | 0.039034 | 0.038528 | 0.032566 | 3.904443 | 5.522676 | 6.475367 | 4.91874 | 6.028536
279.327301 | 61.881767 | 44.486163 | 11.935632 | 43.849511 | 0.033481 | 0.035976 | 0.039136 | 0.038578 | 0.032637 | 3.904769 | 5.52315 | 6.475902 | 4.919017 | 6.028918
275.143768 | 61.02277 | 44.461217 | 11.869739 | 43.801175 | 0.033592 | 0.036065 | 0.039224 | 0.03859 | 0.032656 | 3.905086 | 5.523586 | 6.476434 | 4.919322 | 6.029275
271.11853 | 60.179928 | 44.424997 | 11.861875 | 43.766445 | 0.033644 | 0.036132 | 0.039236 | 0.038649 | 0.032719 | 3.905392 | 5.524044 | 6.476971 | 4.91963 | 6.029655
268.012878 | 59.399021 | 44.460729 | 11.855981 | 43.783504 | 0.033694 | 0.036129 | 0.039372 | 0.038595 | 0.032755 | 3.905717 | 5.524518 | 6.477468 | 4.919926 | 6.030027
263.984833 | 58.591187 | 44.385285 | 11.797982 | 43.720108 | 0.033796 | 0.036202 | 0.039444 | 0.038649 | 0.032786 | 3.90602 | 5.524949 | 6.477981 | 4.920229 | 6.030397
260.052979 | 57.812973 | 44.317342 | 11.778557 | 43.666197 | 0.033808 | 0.036259 | 0.039446 | 0.03865 | 0.032825 | 3.906326 | 5.525405 | 6.478525 | 4.920524 | 6.030747
256.38443 | 57.034756 | 44.346211 | 11.786096 | 43.678223 | 0.033916 | 0.036341 | 0.039582 | 0.038698 | 0.032877 | 3.906612 | 5.525849 | 6.479014 | 4.920812 | 6.0311
253.044983 | 56.305012 | 44.32126 | 11.755731 | 43.628858 | 0.033963 | 0.03634 | 0.039622 | 0.038733 | 0.032896 | 3.906934 | 5.526261 | 6.479509 | 4.921094 | 6.031443
249.515457 | 55.572575 | 44.287845 | 11.762135 | 43.626164 | 0.034016 | 0.036381 | 0.039702 | 0.038769 | 0.03295 | 3.907206 | 5.526662 | 6.479985 | 4.921361 | 6.031794
246.440781 | 54.829369 | 44.282567 | 11.719206 | 43.595059 | 0.034028 | 0.036453 | 0.039743 | 0.038756 | 0.032982 | 3.907492 | 5.527088 | 6.480496 | 4.921627 | 6.032127
242.555237 | 54.088852 | 44.250465 | 11.693313 | 43.562931 | 0.034079 | 0.036445 | 0.039795 | 0.038766 | 0.033024 | 3.907802 | 5.527502 | 6.480959 | 4.921905 | 6.032459
238.881577 | 53.410271 | 44.241212 | 11.657846 | 43.58099 | 0.03415 | 0.036535 | 0.039835 | 0.038905 | 0.033073 | 3.908062 | 5.527887 | 6.481421 | 4.922166 | 6.032777
236.018219 | 52.702068 | 44.224881 | 11.666806 | 43.542307 | 0.034196 | 0.036553 | 0.039921 | 0.03883 | 0.033076 | 3.908346 | 5.528276 | 6.481849 | 4.922414 | 6.033111
232.618286 | 51.969631 | 44.184059 | 11.63971 | 43.511066 | 0.034302 | 0.036607 | 0.039953 | 0.038889 | 0.033148 | 3.908633 | 5.528681 | 6.482331 | 4.922693 | 6.033412
229.354614 | 51.309902 | 44.263596 | 11.663359 | 43.588345 | 0.034371 | 0.03659 | 0.040086 | 0.038907 | 0.033196 | 3.908904 | 5.52907 | 6.482759 | 4.922932 | 6.033718
225.715942 | 50.628628 | 44.229379 | 11.603412 | 43.540757 | 0.03436 | 0.03656 | 0.040075 | 0.038923 | 0.033198 | 3.909177 | 5.529448 | 6.483197 | 4.923193 | 6.034043
222.705536 | 49.987743 | 44.176116 | 11.586881 | 43.506845 | 0.034445 | 0.036647 | 0.040184 | 0.038947 | 0.033257 | 3.909431 | 5.529814 | 6.483629 | 4.923425 | 6.034342
219.704025 | 49.341476 | 44.176945 | 11.595721 | 43.493277 | 0.034459 | 0.036648 | 0.040193 | 0.038967 | 0.033282 | 3.909701 | 5.530179 | 6.484087 | 4.923672 | 6.034629
216.290634 | 48.732906 | 44.185503 | 11.569977 | 43.519644 | 0.034541 | 0.036733 | 0.040287 | 0.038984 | 0.033323 | 3.909969 | 5.53055 | 6.484503 | 4.923919 | 6.034934
210.698532 | 47.413445 | 44.150984 | 11.555495 | 43.457839 | 0.034543 | 0.03676 | 0.0403 | 0.038998 | 0.033313 | 3.910207 | 5.530891 | 6.484923 | 4.924167 | 6.035218
207.599609 | 46.791412 | 44.205845 | 11.553746 | 43.529955 | 0.034584 | 0.03679 | 0.040313 | 0.039097 | 0.033369 | 3.910467 | 5.531233 | 6.485323 | 4.924394 | 6.035494
204.782898 | 46.174763 | 44.137806 | 11.540436 | 43.456253 | 0.034666 | 0.036811 | 0.040335 | 0.039034 | 0.033393 | 3.910698 | 5.531571 | 6.485755 | 4.924614 | 6.035777
201.664276 | 45.587738 | 44.137284 | 11.512689 | 43.464368 | 0.034673 | 0.036854 | 0.040454 | 0.039019 | 0.033401 | 3.910936 | 5.531922 | 6.486093 | 4.92484 | 6.036044
199.004456 | 44.984554 | 44.117778 | 11.515806 | 43.443047 | 0.034704 | 0.036902 | 0.040477 | 0.039087 | 0.033451 | 3.911169 | 5.532275 | 6.486506 | 4.925048 | 6.036319
196.276215 | 44.410992 | 44.139635 | 11.50612 | 43.459031 | 0.034736 | 0.036939 | 0.040516 | 0.039108 | 0.033476 | 3.911385 | 5.532563 | 6.486873 | 4.92525 | 6.036555
193.730576 | 43.837429 | 44.106641 | 11.457872 | 43.427105 | 0.034671 | 0.036973 | 0.040554 | 0.039052 | 0.033486 | 3.911577 | 5.532915 | 6.487253 | 4.92546 | 6.036824
190.572495 | 43.245018 | 44.093947 | 11.476866 | 43.404871 | 0.034684 | 0.036985 | 0.040577 | 0.039116 | 0.033527 | 3.91179 | 5.533232 | 6.487617 | 4.92565 | 6.037067
188.263565 | 42.711845 | 44.054804 | 11.45201 | 43.377054 | 0.034744 | 0.037083 | 0.040689 | 0.039131 | 0.033588 | 3.912018 | 5.533547 | 6.488002 | 4.925845 | 6.037317
185.497711 | 42.165211 | 44.068648 | 11.412762 | 43.381925 | 0.034798 | 0.03711 | 0.040632 | 0.039133 | 0.033593 | 3.912229 | 5.533837 | 6.488331 | 4.926027 | 6.037554
182.827484 | 41.640118 | 44.079419 | 11.452307 | 43.393741 | 0.03486 | 0.037155 | 0.040703 | 0.039149 | 0.033614 | 3.912456 | 5.534153 | 6.488698 | 4.926269 | 6.037792
180.547791 | 41.093483 | 44.039785 | 11.391128 | 43.346196 | 0.034895 | 0.037201 | 0.040787 | 0.039149 | 0.033669 | 3.912665 | 5.534432 | 6.489044 | 4.926453 | 6.03803
177.994202 | 40.576469 | 44.058033 | 11.417617 | 43.386113 | 0.034904 | 0.037187 | 0.040817 | 0.039195 | 0.033678 | 3.912849 | 5.534731 | 6.489393 | 4.926646 | 6.038257
175.287216 | 40.027142 | 44.073484 | 11.363299 | 43.380553 | 0.034911 | 0.037232 | 0.040813 | 0.039168 | 0.033689 | 3.91306 | 5.535046 | 6.48975 | 4.926835 | 6.038495
172.778412 | 39.558598 | 44.063632 | 11.362907 | 43.37402 | 0.034966 | 0.037287 | 0.040868 | 0.03916 | 0.033741 | 3.913257 | 5.535309 | 6.490049 | 4.927002 | 6.038716
170.694611 | 39.041584 | 44.06671 | 11.363097 | 43.392527 | 0.035059 | 0.03734 | 0.040937 | 0.039231 | 0.033719 | 3.913438 | 5.535624 | 6.490367 | 4.927173 | 6.038937
167.999985 | 38.535339 | 44.052602 | 11.373063 | 43.356381 | 0.035092 | 0.037352 | 0.040926 | 0.039194 | 0.033746 | 3.913644 | 5.535898 | 6.490718 | 4.927318 | 6.03915
165.861191 | 38.047947 | 44.045714 | 11.353548 | 43.333857 | 0.035065 | 0.037349 | 0.040959 | 0.03925 | 0.033749 | 3.913841 | 5.536141 | 6.491021 | 4.927504 | 6.039374
163.548279 | 37.57671 | 44.046775 | 11.338059 | 43.351818 | 0.035117 | 0.037365 | 0.041042 | 0.039206 | 0.033817 | 3.914027 | 5.536419 | 6.491313 | 4.927662 | 6.039581
161.037674 | 37.105473 | 44.058791 | 11.319349 | 43.348509 | 0.035153 | 0.037398 | 0.041009 | 0.03926 | 0.03382 | 3.914222 | 5.536682 | 6.491656 | 4.927838 | 6.039778
158.772797 | 36.618076 | 44.049782 | 11.343718 | 43.355901 | 0.0351 | 0.037425 | 0.041046 | 0.039281 | 0.033832 | 3.914397 | 5.536923 | 6.491947 | 4.928004 | 6.039983
156.636291 | 36.13607 | 44.042528 | 11.29741 | 43.350455 | 0.035145 | 0.037477 | 0.04104 | 0.039264 | 0.033865 | 3.914572 | 5.537196 | 6.492259 | 4.928186 | 6.040202
154.414276 | 35.691761 | 44.011856 | 11.298629 | 43.296227 | 0.035205 | 0.037453 | 0.041107 | 0.039241 | 0.033832 | 3.914759 | 5.537462 | 6.492553 | 4.928337 | 6.040384
152.188416 | 35.220524 | 44.04625 | 11.317544 | 43.373178 | 0.035133 | 0.037522 | 0.041163 | 0.039309 | 0.033882 | 3.914917 | 5.537695 | 6.492838 | 4.928504 | 6.040577
150.104996 | 34.784294 | 44.04774 | 11.248961 | 43.350553 | 0.035216 | 0.037474 | 0.041108 | 0.039318 | 0.033923 | 3.915108 | 5.537963 | 6.493116 | 4.928655 | 6.040775
148.070923 | 34.366913 | 44.030417 | 11.277917 | 43.326445 | 0.035209 | 0.037544 | 0.04118 | 0.039274 | 0.033927 | 3.915261 | 5.538184 | 6.493403 | 4.928813 | 6.04095
146.120514 | 33.922604 | 44.04356 | 11.274979 | 43.340676 | 0.035257 | 0.037578 | 0.041163 | 0.039346 | 0.033943 | 3.915434 | 5.538434 | 6.493673 | 4.92897 | 6.041149
143.976242 | 33.497143 | 44.022984 | 11.242276 | 43.316055 | 0.035258 | 0.037528 | 0.041212 | 0.039353 | 0.033961 | 3.915598 | 5.538656 | 6.493957 | 4.929101 | 6.041327
142.031006 | 33.087841 | 44.02121 | 11.210368 | 43.31516 | 0.03529 | 0.03755 | 0.041202 | 0.039342 | 0.033973 | 3.915747 | 5.538886 | 6.494233 | 4.929264 | 6.041505
140.257904 | 32.70277 | 44.043526 | 11.238198 | 43.332097 | 0.035293 | 0.03756 | 0.041232 | 0.039331 | 0.034011 | 3.915915 | 5.539121 | 6.494509 | 4.929406 | 6.041679
138.302231 | 32.269234 | 44.035116 | 11.254219 | 43.316664 | 0.035309 | 0.037617 | 0.041265 | 0.039346 | 0.033999 | 3.916047 | 5.539332 | 6.494751 | 4.929541 | 6.041848
136.299835 | 31.889549 | 44.01781 | 11.207526 | 43.325026 | 0.035325 | 0.037649 | 0.041324 | 0.039359 | 0.034038 | 3.916213 | 5.539519 | 6.495018 | 4.929667 | 6.042024
134.41861 | 31.488325 | 43.992988 | 11.183217 | 43.281626 | 0.035369 | 0.03759 | 0.041275 | 0.039298 | 0.034054 | 3.916369 | 5.539751 | 6.495261 | 4.929828 | 6.042194
132.389069 | 31.108643 | 44.024633 | 11.223226 | 43.326447 | 0.035362 | 0.03767 | 0.041324 | 0.039388 | 0.034103 | 3.916519 | 5.539942 | 6.495513 | 4.929952 | 6.042373
130.730743 | 30.704725 | 43.991104 | 11.164383 | 43.285527 | 0.035428 | 0.037625 | 0.041364 | 0.039367 | 0.03409 | 3.916638 | 5.540156 | 6.495751 | 4.930087 | 6.042532
129.045059 | 30.316965 | 43.943186 | 11.179365 | 43.247284 | 0.035401 | 0.037642 | 0.041408 | 0.039372 | 0.034097 | 3.916799 | 5.54037 | 6.496004 | 4.930204 | 6.042694
127.114426 | 29.948053 | 43.966037 | 11.149994 | 43.259374 | 0.035458 | 0.037664 | 0.041439 | 0.03936 | 0.034132 | 3.916922 | 5.540578 | 6.496225 | 4.93034 | 6.042848
125.636215 | 29.552214 | 44.000394 | 11.183049 | 43.278186 | 0.035464 | 0.037658 | 0.041456 | 0.039409 | 0.034134 | 3.91707 | 5.54076 | 6.496451 | 4.930453 | 6.04299
123.756271 | 29.177917 | 44.011594 | 11.180401 | 43.299785 | 0.035492 | 0.037679 | 0.041427 | 0.039441 | 0.034145 | 3.917217 | 5.540979 | 6.496675 | 4.930599 | 6.043149
121.915237 | 28.838627 | 44.022226 | 11.148615 | 43.30397 | 0.035491 | 0.037722 | 0.041433 | 0.039426 | 0.034157 | 3.917365 | 5.541169 | 6.496919 | 4.930702 | 6.043301
120.357964 | 28.502029 | 43.96234 | 11.141489 | 43.259423 | 0.035514 | 0.037688 | 0.041431 | 0.039436 | 0.034179 | 3.917494 | 5.541344 | 6.497128 | 4.93085 | 6.043453
118.740036 | 28.162739 | 44.000863 | 11.150551 | 43.295969 | 0.035504 | 0.037736 | 0.041441 | 0.039492 | 0.034206 | 3.917619 | 5.541514 | 6.497352 | 4.930943 | 6.043592
117.244141 | 27.850376 | 43.979114 | 11.136455 | 43.265762 | 0.035528 | 0.037752 | 0.041502 | 0.039422 | 0.034194 | 3.917735 | 5.541696 | 6.497558 | 4.931057 | 6.043726
115.591553 | 27.497622 | 43.969541 | 11.151685 | 43.260979 | 0.035531 | 0.037791 | 0.041523 | 0.039458 | 0.034217 | 3.917874 | 5.541897 | 6.497755 | 4.931178 | 6.043886
114.052704 | 27.174486 | 43.985108 | 11.11616 | 43.281304 | 0.035522 | 0.037794 | 0.041525 | 0.039461 | 0.034215 | 3.917964 | 5.542053 | 6.497979 | 4.931282 | 6.044013
112.330017 | 26.85943 | 43.943048 | 11.076322 | 43.236688 | 0.035599 | 0.037796 | 0.041541 | 0.039469 | 0.034253 | 3.91809 | 5.542223 | 6.498139 | 4.931385 | 6.044147
110.923828 | 26.547068 | 43.927215 | 11.068052 | 43.21841 | 0.035638 | 0.037777 | 0.041543 | 0.039457 | 0.034245 | 3.918212 | 5.542407 | 6.498354 | 4.931497 | 6.044274
109.647217 | 26.232012 | 44.0004 | 11.076699 | 43.288776 | 0.035642 | 0.037783 | 0.041614 | 0.039452 | 0.034269 | 3.918339 | 5.542551 | 6.49855 | 4.931599 | 6.044414
108.125648 | 25.903494 | 43.958432 | 11.103293 | 43.257922 | 0.035646 | 0.037825 | 0.041611 | 0.03948 | 0.034303 | 3.918445 | 5.542729 | 6.498709 | 4.931728 | 6.044547
106.506012 | 25.588438 | 43.936669 | 11.071259 | 43.235538 | 0.035678 | 0.037796 | 0.041655 | 0.039483 | 0.034319 | 3.918571 | 5.542889 | 6.498904 | 4.931821 | 6.044679
103.813538 | 25.012182 | 43.976853 | 11.080267 | 43.256751 | 0.035685 | 0.037833 | 0.04166 | 0.039467 | 0.034305 | 3.918687 | 5.543048 | 6.499132 | 4.931888 | 6.0448
102.461105 | 24.718668 | 43.963495 | 11.084667 | 43.241074 | 0.035719 | 0.037829 | 0.041668 | 0.039487 | 0.034315 | 3.918795 | 5.543184 | 6.499288 | 4.932017 | 6.044924
101.150703 | 24.435926 | 43.942457 | 11.053863 | 43.234947 | 0.035741 | 0.037886 | 0.041672 | 0.039531 | 0.034334 | 3.918888 | 5.543344 | 6.499469 | 4.932117 | 6.045045
99.871544 | 24.131641 | 43.947176 | 11.027107 | 43.237022 | 0.035768 | 0.037881 | 0.041713 | 0.039483 | 0.034352 | 3.919 | 5.543484 | 6.499635 | 4.932221 | 6.045164
98.643707 | 23.873135 | 43.952767 | 11.041509 | 43.245936 | 0.035774 | 0.037916 | 0.041726 | 0.03947 | 0.034342 | 3.919125 | 5.543632 | 6.499846 | 4.932315 | 6.045286
97.269264 | 23.5877 | 43.97558 | 11.074211 | 43.267288 | 0.035765 | 0.037914 | 0.041744 | 0.039488 | 0.034366 | 3.919212 | 5.54378 | 6.499997 | 4.932394 | 6.045407
95.854477 | 23.313036 | 43.946198 | 11.011569 | 43.238629 | 0.035812 | 0.037922 | 0.041762 | 0.039453 | 0.034376 | 3.919319 | 5.543939 | 6.500172 | 4.932512 | 6.045518
94.848892 | 23.057222 | 43.959654 | 11.037949 | 43.240197 | 0.035793 | 0.037953 | 0.041782 | 0.039496 | 0.034371 | 3.919418 | 5.544092 | 6.500339 | 4.932594 | 6.045634
93.546822 | 22.758324 | 43.920511 | 11.005412 | 43.226177 | 0.035812 | 0.037945 | 0.041773 | 0.039489 | 0.034398 | 3.919505 | 5.54421 | 6.500487 | 4.932699 | 6.045737
92.350655 | 22.507895 | 43.934112 | 11.012722 | 43.22705 | 0.035827 | 0.03796 | 0.041807 | 0.039505 | 0.034416 | 3.919616 | 5.544331 | 6.500616 | 4.932783 | 6.045845
91.105377 | 22.252079 | 43.892183 | 11.014469 | 43.19512 | 0.035835 | 0.038019 | 0.041918 | 0.039506 | 0.034426 | 3.919733 | 5.544469 | 6.5008 | 4.932857 | 6.045961
90.057335 | 22.001652 | 43.91251 | 10.990423 | 43.202433 | 0.035874 | 0.038005 | 0.041855 | 0.039485 | 0.03444 | 3.919807 | 5.544612 | 6.500961 | 4.932942 | 6.046063
89.15583 | 21.743143 | 43.939006 | 10.992833 | 43.232537 | 0.035909 | 0.037993 | 0.041859 | 0.039528 | 0.034449 | 3.919912 | 5.544756 | 6.501128 | 4.93305 | 6.046158
87.564575 | 21.503487 | 43.943307 | 11.035094 | 43.219055 | 0.035897 | 0.037983 | 0.041874 | 0.039529 | 0.034483 | 3.920001 | 5.544873 | 6.501263 | 4.933117 | 6.046267
86.409393 | 21.263828 | 43.961241 | 10.984267 | 43.26358 | 0.035904 | 0.037964 | 0.041946 | 0.03948 | 0.034498 | 3.920069 | 5.544992 | 6.501414 | 4.933201 | 6.046372
85.346512 | 21.021479 | 43.954014 | 10.983342 | 43.247265 | 0.035943 | 0.038033 | 0.041923 | 0.039516 | 0.034479 | 3.920173 | 5.545116 | 6.501536 | 4.933267 | 6.046466
84.418633 | 20.797977 | 43.922493 | 10.979343 | 43.22099 | 0.035984 | 0.03805 | 0.041956 | 0.039588 | 0.034485 | 3.920266 | 5.545232 | 6.501689 | 4.933353 | 6.046571
83.254936 | 20.536777 | 43.900488 | 10.960184 | 43.204603 | 0.035986 | 0.038096 | 0.04202 | 0.039515 | 0.034507 | 3.92034 | 5.54535 | 6.501824 | 4.933445 | 6.046659
82.439766 | 20.313276 | 43.928593 | 10.956086 | 43.20582 | 0.035988 | 0.038049 | 0.041965 | 0.039528 | 0.034495 | 3.920427 | 5.545474 | 6.501986 | 4.933503 | 6.046756
81.241478 | 20.089775 | 43.944276 | 10.968606 | 43.251977 | 0.035995 | 0.038065 | 0.041958 | 0.039547 | 0.03452 | 3.920523 | 5.545582 | 6.502099 | 4.93359 | 6.046842
80.14164 | 19.858196 | 43.887599 | 10.957326 | 43.200665 | 0.035969 | 0.038095 | 0.04204 | 0.039547 | 0.034556 | 3.920601 | 5.545705 | 6.502229 | 4.933667 | 6.04694
79.168541 | 19.650852 | 43.906198 | 10.946182 | 43.210916 | 0.036001 | 0.038112 | 0.042022 | 0.039509 | 0.034535 | 3.920671 | 5.545822 | 6.502358 | 4.93374 | 6.047015
77.849129 | 19.427351 | 43.945794 | 10.988828 | 43.244537 | 0.035967 | 0.038066 | 0.042066 | 0.039616 | 0.03454 | 3.920739 | 5.54593 | 6.502504 | 4.933792 | 6.047114
77.209076 | 19.211927 | 43.892764 | 10.919862 | 43.183331 | 0.035989 | 0.038144 | 0.042038 | 0.039535 | 0.03457 | 3.920821 | 5.546047 | 6.502622 | 4.933871 | 6.047194
76.280853 | 19.020741 | 43.913875 | 10.942979 | 43.2185 | 0.036022 | 0.038111 | 0.04205 | 0.039597 | 0.03456 | 3.920903 | 5.546142 | 6.502744 | 4.933955 | 6.047294
75.135696 | 18.786469 | 43.905828 | 10.907608 | 43.22949 | 0.036021 | 0.038138 | 0.042081 | 0.039564 | 0.034603 | 3.920969 | 5.546236 | 6.502859 | 4.934029 | 6.047362
74.56414 | 18.59528 | 43.920609 | 10.950579 | 43.204868 | 0.035986 | 0.038146 | 0.042109 | 0.039529 | 0.034568 | 3.921044 | 5.546336 | 6.503009 | 4.934059 | 6.047461
73.507011 | 18.396015 | 43.889074 | 10.93416 | 43.184997 | 0.036048 | 0.038115 | 0.042116 | 0.039568 | 0.034572 | 3.921107 | 5.54644 | 6.503109 | 4.934134 | 6.047535
72.784325 | 18.196749 | 43.920964 | 10.919641 | 43.225018 | 0.036037 | 0.038135 | 0.042091 | 0.039619 | 0.034617 | 3.921164 | 5.546528 | 6.50322 | 4.934222 | 6.047614
71.600365 | 18.029797 | 43.900214 | 10.92181 | 43.198735 | 0.03603 | 0.038144 | 0.042174 | 0.039562 | 0.03459 | 3.921251 | 5.54663 | 6.503341 | 4.934276 | 6.047687
71.018036 | 17.81168 | 43.926673 | 10.915693 | 43.218228 | 0.036026 | 0.038149 | 0.042134 | 0.03958 | 0.034619 | 3.921344 | 5.546749 | 6.503455 | 4.934336 | 6.047766
70.054115 | 17.660885 | 43.913854 | 10.92696 | 43.20364 | 0.036077 | 0.038189 | 0.042192 | 0.039592 | 0.034613 | 3.921405 | 5.54683 | 6.503551 | 4.934423 | 6.047848
69.322296 | 17.469698 | 43.869095 | 10.882051 | 43.163621 | 0.036068 | 0.038115 | 0.042165 | 0.039588 | 0.034635 | 3.921446 | 5.546931 | 6.503686 | 4.934448 | 6.047919
68.574486 | 17.283895 | 43.918835 | 10.897133 | 43.227226 | 0.036034 | 0.038193 | 0.042165 | 0.039625 | 0.034627 | 3.921521 | 5.547022 | 6.503762 | 4.934538 | 6.047988
67.62738 | 17.079245 | 43.885513 | 10.885941 | 43.175316 | 0.036125 | 0.038213 | 0.042226 | 0.039635 | 0.034662 | 3.921573 | 5.547121 | 6.503906 | 4.934598 | 6.048062
66.866249 | 16.917677 | 43.874267 | 10.886885 | 43.180445 | 0.036098 | 0.038179 | 0.042215 | 0.039585 | 0.034648 | 3.92165 | 5.547195 | 6.504011 | 4.934627 | 6.048136
66.08374 | 16.721104 | 43.921687 | 10.898383 | 43.233834 | 0.036135 | 0.038231 | 0.042259 | 0.039657 | 0.034685 | 3.921701 | 5.547269 | 6.504081 | 4.934711 | 6.048205
65.466499 | 16.543381 | 43.862521 | 10.863299 | 43.15856 | 0.036101 | 0.03821 | 0.042226 | 0.039574 | 0.034665 | 3.921767 | 5.54737 | 6.504219 | 4.934766 | 6.048268
64.510811 | 16.357578 | 43.919141 | 10.879827 | 43.219395 | 0.036105 | 0.038255 | 0.042222 | 0.039589 | 0.034672 | 3.921821 | 5.54746 | 6.504281 | 4.934819 | 6.048345
63.845436 | 16.214861 | 43.93294 | 10.901833 | 43.22418 | 0.036149 | 0.038232 | 0.042252 | 0.039622 | 0.034691 | 3.921885 | 5.54754 | 6.504386 | 4.934871 | 6.048399
63.07848 | 16.07753 | 43.892825 | 10.876441 | 43.192834 | 0.036146 | 0.038275 | 0.042313 | 0.039602 | 0.034715 | 3.921943 | 5.547614 | 6.504473 | 4.93492 | 6.048468
62.462868 | 15.918655 | 43.910546 | 10.86779 | 43.196007 | 0.036142 | 0.038271 | 0.042284 | 0.039646 | 0.034707 | 3.921994 | 5.547708 | 6.504592 | 4.934961 | 6.048538
61.760666 | 15.735546 | 43.855175 | 10.874901 | 43.160048 | 0.036144 | 0.038283 | 0.042305 | 0.039593 | 0.034691 | 3.922056 | 5.547797 | 6.504676 | 4.935035 | 6.048607
60.857964 | 15.573979 | 43.908031 | 10.870266 | 43.20955 | 0.036146 | 0.038298 | 0.042316 | 0.039674 | 0.034703 | 3.922099 | 5.547847 | 6.504756 | 4.935088 | 6.048673
60.465393 | 15.409719 | 43.892899 | 10.861354 | 43.192468 | 0.036159 | 0.03826 | 0.042318 | 0.039617 | 0.034741 | 3.922156 | 5.54794 | 6.504854 | 4.935142 | 6.04872
59.680771 | 15.24546 | 43.879025 | 10.882986 | 43.182855 | 0.036122 | 0.038292 | 0.042338 | 0.039635 | 0.034724 | 3.922224 | 5.548009 | 6.504934 | 4.935168 | 6.048792
59.048733 | 15.145826 | 43.908492 | 10.90922 | 43.188847 | 0.036116 | 0.038302 | 0.042266 | 0.039641 | 0.034704 | 3.92227 | 5.548104 | 6.505032 | 4.935232 | 6.048855
58.432323 | 14.946561 | 43.873171 | 10.878461 | 43.191974 | 0.036134 | 0.038337 | 0.042365 | 0.039632 | 0.03475 | 3.9223 | 5.548163 | 6.505098 | 4.935268 | 6.048904
57.759869 | 14.811922 | 43.889771 | 10.852393 | 43.195198 | 0.036144 | 0.038392 | 0.042391 | 0.039623 | 0.034739 | 3.922357 | 5.548242 | 6.505193 | 4.935322 | 6.048971
57.145931 | 14.663818 | 43.893768 | 10.867005 | 43.187822 | 0.036148 | 0.03835 | 0.042346 | 0.039604 | 0.034737 | 3.922418 | 5.548302 | 6.505257 | 4.935343 | 6.049029
55.908756 | 14.359534 | 43.878861 | 10.853479 | 43.181594 | 0.036157 | 0.038375 | 0.042423 | 0.039661 | 0.034768 | 3.922455 | 5.548377 | 6.505331 | 4.935393 | 6.049067
55.408485 | 14.241052 | 43.913815 | 10.838789 | 43.207569 | 0.036159 | 0.038358 | 0.042425 | 0.03962 | 0.034766 | 3.922512 | 5.548453 | 6.505427 | 4.935454 | 6.049127
54.644867 | 14.125262 | 43.905243 | 10.865715 | 43.217462 | 0.036182 | 0.038371 | 0.04244 | 0.039613 | 0.034762 | 3.922537 | 5.548504 | 6.505495 | 4.935499 | 6.049177
54.420471 | 13.971773 | 43.928296 | 10.869791 | 43.204052 | 0.036188 | 0.038329 | 0.042443 | 0.039632 | 0.034757 | 3.92261 | 5.548579 | 6.505594 | 4.935538 | 6.049234
53.580311 | 13.829056 | 43.187367 | 0.036171 | 0.038375 | 0.042477 | 0.039614 | 0.034771 | 3.922653 | 5.548621 | 6.505671 | 4.935595 | 6.049286
53.08744 | 13.72673 | 43.20219 | 0.036209 | 0.038382 | 0.042475 | 0.039668 | 0.034764 | 3.922683 | 5.548701 | 6.505755 | 4.935613 | 6.049337
52.325748 | 13.578627 | 43.162327 | 0.036214 | 0.038425 | 0.042451 | 0.039632 | 0.034771 | 3.922751 | 5.548751 | 6.50582 | 4.935654 | 6.049393
52.038994 | 13.462837 | 43.182469 | 0.036224 | 0.038416 | 0.042457 | 0.039697 | 0.034781 | 3.922772 | 5.5488 | 6.505884 | 4.935705 | 6.049427
51.455399 | 13.322813 | 43.168036 | 0.036217 | 0.038411 | 0.042475 | 0.039656 | 0.034796 | 3.922821 | 5.54887 | 6.505992 | 4.935714 | 6.049487
50.848663 | 13.198945 | 43.197528 | 0.036242 | 0.03839 | 0.042494 | 0.039723 | 0.034796 | 3.922858 | 5.548919 | 6.506 | 4.935787 | 6.049542
50.480122 | 13.069691 | 43.181957 | 0.036242 | 0.038402 | 0.042516 | 0.039694 | 0.034802 | 3.922907 | 5.548991 | 6.506074 | 4.9358 | 6.049586
49.698818 | 12.948516 | 43.184973 | 0.036213 | 0.038406 | 0.04249 | 0.039692 | 0.034799 | 3.922924 | 5.549051 | 6.50616 | 4.935877 | 6.049628
49.41333 | 12.835419 | 43.167028 | 0.036244 | 0.038407 | 0.042546 | 0.039681 | 0.034823 | 3.922977 | 5.549086 | 6.506223 | 4.935898 | 6.049665
48.909172 | 12.719629 | 43.195702 | 0.036266 | 0.038469 | 0.042536 | 0.039673 | 0.034798 | 3.923021 | 5.549165 | 6.506307 | 4.935921 | 6.049712
48.37793 | 12.628075 | 43.221117 | 0.036251 | 0.038415 | 0.042537 | 0.039711 | 0.034837 | 3.923046 | 5.549201 | 6.506349 | 4.935976 | 6.049757
47.976589 | 12.490743 | 43.183476 | 0.036224 | 0.038467 | 0.042551 | 0.039687 | 0.034849 | 3.923083 | 5.549268 | 6.506427 | 4.936005 | 6.049796
47.456779 | 12.383032 | 43.185551 | 0.036226 | 0.038437 | 0.042532 | 0.039656 | 0.034846 | 3.923127 | 5.549329 | 6.506493 | 4.936041 | 6.049859
47.067364 | 12.261856 | 43.181811 | 0.036247 | 0.038456 | 0.042527 | 0.039642 | 0.034868 | 3.923143 | 5.549392 | 6.506539 | 4.936054 | 6.04989
46.718376 | 12.170301 | 43.138954 | 0.036233 | 0.038426 | 0.042571 | 0.039612 | 0.034845 | 3.923203 | 5.549424 | 6.506607 | 4.936092 | 6.049917
45.92672 | 12.049127 | 43.202087 | 0.036287 | 0.038487 | 0.042573 | 0.039687 | 0.034871 | 3.923238 | 5.54948 | 6.506665 | 4.936142 | 6.049971
45.681305 | 11.936029 | 43.147261 | 0.036264 | 0.038406 | 0.042512 | 0.039666 | 0.03486 | 3.923284 | 5.549525 | 6.506751 | 4.936166 | 6.050005
45.283333 | 11.817547 | 43.160617 | 0.036282 | 0.038495 | 0.042545 | 0.039657 | 0.034849 | 3.9233 | 5.549574 | 6.506771 | 4.93617 | 6.050053
44.807362 | 11.750228 | 43.207344 | 0.036316 | 0.038499 | 0.042603 | 0.039736 | 0.034884 | 3.923347 | 5.549617 | 6.506807 | 4.936233 | 6.050082
44.53735 | 11.637131 | 43.205215 | 0.036272 | 0.038477 | 0.042566 | 0.039714 | 0.034885 | 3.923358 | 5.549661 | 6.506891 | 4.93625 | 6.050109
|  | 43.181351 | 0.036246 | 0.038473 | 0.042618 | 0.03968 | 0.03487 | 3.923389 | 5.549694 | 6.506947 | 4.936285 | 6.050161
|  | 43.026968 | 0.036253 | 0.038536 | 0.042755 | 0.039709 | 0.034859 | 3.924219 | 5.550882 | 6.508318 | 4.936981 | 6.051076
|  | 42.946078 | 0.036253 | 0.038613 | 0.042791 | 0.03975 | 0.034941 | 3.924615 | 5.551446 | 6.509021 | 4.937366 | 6.051539
|  | 42.918208 | 0.036278 | 0.038575 | 0.042853 | 0.039704 | 0.034945 | 3.924683 | 5.551572 | 6.509146 | 4.937469 | 6.051628
|  | 42.968878 | 0.036286 | 0.038581 | 0.042815 | 0.039795 | 0.034923 | 3.924739 | 5.551648 | 6.509259 | 4.937499 | 6.051696
|  | 42.984717 | 0.036298 | 0.038587 | 0.042837 | 0.03975 | 0.034938 | 3.924823 | 5.551744 | 6.509334 | 4.937565 | 6.051739
|  | 42.976982 | 0.036281 | 0.038636 | 0.042846 | 0.039757 | 0.034952 | 3.92487 | 5.551806 | 6.509405 | 4.937618 | 6.051802
|  | 42.957363 | 0.03625 | 0.038611 | 0.042856 | 0.039758 | 0.034938 | 3.924901 | 5.551859 | 6.509471 | 4.93763 | 6.051822
|  | 42.908217 | 0.036285 | 0.038584 | 0.042875 | 0.039722 | 0.034953 | 3.924962 | 5.551921 | 6.509572 | 4.937665 | 6.051875