## sheet1
Temperature | Length | Austenite(Notexture(%)) | std | Austenite(texture(%)) | Width(A1) | Width(A2) | Width(A3) | Width(F1) | Width(F2) | Xc(A1) | Xc(A2) | Xc(A3) | Xc(F1) | Xc(F1)
|  | 58.270665 | 13.376413 | 57.046866 | 0.031917 | 0.031084 | 0.033506 | 0.034683 | 0.032784 | 3.933218 | 5.563757 | 6.524702 | 4.936658 | 6.046875
|  | 58.288014 | 13.390624 | 57.071701 | 0.031904 | 0.031089 | 0.033509 | 0.034771 | 0.032795 | 3.933215 | 5.563736 | 6.524678 | 4.936665 | 6.046866
|  | 58.235486 | 13.411146 | 57.0197 | 0.03189 | 0.031061 | 0.033502 | 0.034752 | 0.032797 | 3.933221 | 5.563755 | 6.524704 | 4.936656 | 6.046873
|  | 58.20017 | 13.384433 | 56.997864 | 0.031897 | 0.031103 | 0.033498 | 0.034695 | 0.032748 | 3.933219 | 5.563746 | 6.524699 | 4.936681 | 6.046859
|  | 58.218 | 13.406102 | 57.009356 | 0.03194 | 0.031067 | 0.033507 | 0.034725 | 0.03278 | 3.933216 | 5.563754 | 6.524681 | 4.936654 | 6.046867
|  | 58.239338 | 13.397699 | 57.025718 | 0.031908 | 0.031055 | 0.033542 | 0.034739 | 0.032772 | 3.933217 | 5.563747 | 6.524685 | 4.936655 | 6.046871
|  | 58.24928 | 13.365068 | 57.046895 | 0.031819 | 0.031096 | 0.033522 | 0.034739 | 0.032829 | 3.933266 | 5.563768 | 6.524692 | 4.936665 | 6.046884
|  | 58.222105 | 13.390326 | 57.017872 | 0.031903 | 0.031075 | 0.033487 | 0.034763 | 0.032769 | 3.933214 | 5.563746 | 6.524683 | 4.936649 | 6.046855
|  | 58.234998 | 13.404882 | 57.038994 | 0.031901 | 0.031066 | 0.033512 | 0.034734 | 0.032756 | 3.933224 | 5.563753 | 6.524683 | 4.936653 | 6.046861
|  | 58.264391 | 13.427218 | 57.059754 | 0.031879 | 0.031067 | 0.033466 | 0.034787 | 0.032781 | 3.933208 | 5.563727 | 6.524671 | 4.936642 | 6.046858
|  | 58.252968 | 13.386475 | 57.052009 | 0.031902 | 0.03108 | 0.033466 | 0.034772 | 0.032731 | 3.933199 | 5.563742 | 6.524672 | 4.936619 | 6.046847
|  | 58.206874 | 13.418074 | 57.007948 | 0.031917 | 0.031071 | 0.033508 | 0.034756 | 0.032766 | 3.933206 | 5.563754 | 6.524674 | 4.936619 | 6.046859
204.012344 | 24.297922 | 58.224088 | 13.396974 | 57.03067 | 0.031912 | 0.03106 | 0.033465 | 0.034759 | 0.032757 | 3.933205 | 5.563736 | 6.524683 | 4.936654 | 6.046847
209.47287 | 25.092295 | 57.820763 | 13.446441 | 56.866103 | 0.031943 | 0.030375 | 0.032463 | 0.032406 | 0.032346 | 3.922027 | 5.548566 | 6.506675 | 4.928171 | 6.034701
214.237488 | 25.902821 | 57.876187 | 13.482536 | 56.912868 | 0.03194 | 0.030343 | 0.03239 | 0.032357 | 0.032368 | 3.921695 | 5.54811 | 6.506154 | 4.927903 | 6.034337
219.336288 | 26.672958 | 57.800152 | 13.408014 | 56.864589 | 0.03187 | 0.030301 | 0.032382 | 0.032218 | 0.032352 | 3.921367 | 5.547644 | 6.505588 | 4.927691 | 6.033967
224.613358 | 27.491564 | 57.860375 | 13.409758 | 56.937034 | 0.031913 | 0.03029 | 0.032358 | 0.032201 | 0.032375 | 3.921031 | 5.547181 | 6.505041 | 4.927417 | 6.033603
229.31813 | 28.299398 | 57.820649 | 13.460027 | 56.868946 | 0.031876 | 0.030271 | 0.032326 | 0.032181 | 0.032361 | 3.92072 | 5.546726 | 6.504498 | 4.927161 | 6.033244
235.670074 | 29.276878 | 57.854123 | 13.439009 | 56.937705 | 0.031888 | 0.030275 | 0.032297 | 0.032169 | 0.032395 | 3.920376 | 5.546245 | 6.503935 | 4.926901 | 6.032877
240.786972 | 30.044321 | 57.766602 | 13.390166 | 56.862672 | 0.031879 | 0.030301 | 0.032243 | 0.03202 | 0.03241 | 3.920046 | 5.545805 | 6.503402 | 4.926652 | 6.032507
245.838776 | 30.876392 | 57.758527 | 13.404523 | 56.854814 | 0.031838 | 0.030253 | 0.032213 | 0.031918 | 0.032429 | 3.919712 | 5.545327 | 6.502845 | 4.926438 | 6.032156
250.716599 | 31.66807 | 57.773178 | 13.400134 | 56.884557 | 0.031851 | 0.030239 | 0.032168 | 0.03188 | 0.032427 | 3.919379 | 5.544845 | 6.502299 | 4.926154 | 6.03177
255.818161 | 32.500137 | 57.778825 | 13.428544 | 56.90017 | 0.031847 | 0.030245 | 0.032195 | 0.031853 | 0.032442 | 3.919033 | 5.544395 | 6.501733 | 4.925884 | 6.0314
260.816681 | 33.367214 | 57.767659 | 13.41126 | 56.890941 | 0.031914 | 0.030231 | 0.032172 | 0.031741 | 0.032476 | 3.918703 | 5.543923 | 6.501176 | 4.925635 | 6.031049
265.977295 | 34.199284 | 57.803635 | 13.416351 | 56.948677 | 0.031862 | 0.030276 | 0.032143 | 0.031736 | 0.032508 | 3.918349 | 5.543441 | 6.500611 | 4.925366 | 6.030673
271.092407 | 35.03405 | 57.748553 | 13.380869 | 56.91264 | 0.031888 | 0.030215 | 0.032086 | 0.031635 | 0.032497 | 3.918002 | 5.542973 | 6.500056 | 4.925144 | 6.030298
276.090332 | 35.909203 | 57.766492 | 13.434638 | 56.918714 | 0.031916 | 0.030243 | 0.03207 | 0.03161 | 0.032535 | 3.917655 | 5.542496 | 6.499493 | 4.924857 | 6.029933
281.098969 | 36.706265 | 57.749982 | 13.392985 | 56.926809 | 0.031929 | 0.030251 | 0.032035 | 0.031521 | 0.032573 | 3.917322 | 5.542022 | 6.498942 | 4.924614 | 6.029554
286.023346 | 37.567955 | 57.734989 | 13.378775 | 56.926697 | 0.031946 | 0.030258 | 0.032039 | 0.031464 | 0.032582 | 3.916969 | 5.54153 | 6.49837 | 4.924373 | 6.029173
292.067688 | 38.612755 | 57.771733 | 13.388285 | 56.969553 | 0.031971 | 0.030241 | 0.032021 | 0.031378 | 0.032639 | 3.916608 | 5.54105 | 6.497812 | 4.92412 | 6.028817
297.123505 | 39.460983 | 57.79461 | 13.392932 | 57.007411 | 0.031963 | 0.030243 | 0.031991 | 0.031381 | 0.032626 | 3.916279 | 5.540558 | 6.497238 | 4.923831 | 6.028421
302.056458 | 40.29036 | 57.751891 | 13.395812 | 56.955319 | 0.031986 | 0.030255 | 0.031996 | 0.031318 | 0.032621 | 3.91591 | 5.540083 | 6.496676 | 4.923557 | 6.028067
307.317017 | 41.189751 | 57.76749 | 13.408428 | 56.98421 | 0.03196 | 0.030233 | 0.03198 | 0.031271 | 0.0327 | 3.915566 | 5.539592 | 6.496093 | 4.923323 | 6.027688
312.272888 | 42.048748 | 57.810331 | 13.40813 | 57.039366 | 0.031977 | 0.03024 | 0.031954 | 0.031224 | 0.032715 | 3.915188 | 5.539103 | 6.495533 | 4.923042 | 6.027307
317.377594 | 42.910439 | 57.824294 | 13.419928 | 57.064976 | 0.031975 | 0.030231 | 0.03194 | 0.031194 | 0.032745 | 3.91487 | 5.538608 | 6.494963 | 4.922767 | 6.026923
322.421478 | 43.772129 | 57.819144 | 13.380316 | 57.063862 | 0.031937 | 0.030221 | 0.031928 | 0.030999 | 0.032778 | 3.914527 | 5.538126 | 6.494384 | 4.922548 | 6.026566
327.329773 | 44.655361 | 57.781371 | 13.387424 | 57.049364 | 0.031931 | 0.030192 | 0.031933 | 0.031044 | 0.032819 | 3.914182 | 5.537628 | 6.493805 | 4.922265 | 6.026162
332.341125 | 45.546673 | 57.778189 | 13.381732 | 57.041819 | 0.031912 | 0.030213 | 0.031914 | 0.03092 | 0.032826 | 3.913831 | 5.537132 | 6.493231 | 4.92199 | 6.02578
337.292816 | 46.451447 | 57.802848 | 13.403922 | 57.075682 | 0.031863 | 0.030225 | 0.031899 | 0.030978 | 0.032858 | 3.913498 | 5.536632 | 6.492652 | 4.921719 | 6.025403
343.500916 | 47.504326 | 57.793552 | 13.41099 | 57.080676 | 0.031846 | 0.030226 | 0.031889 | 0.0309 | 0.032913 | 3.913162 | 5.536149 | 6.492065 | 4.921469 | 6.025029
348.554657 | 48.382172 | 57.824821 | 13.406844 | 57.131268 | 0.031826 | 0.030252 | 0.031889 | 0.030806 | 0.032962 | 3.912812 | 5.535642 | 6.491492 | 4.921235 | 6.02465
353.319763 | 49.268097 | 57.807339 | 13.36991 | 57.11607 | 0.031849 | 0.030227 | 0.031872 | 0.030766 | 0.032978 | 3.912466 | 5.535147 | 6.490922 | 4.920953 | 6.024273
358.50415 | 50.197109 | 57.840658 | 13.416651 | 57.154544 | 0.031788 | 0.030223 | 0.031875 | 0.030706 | 0.033032 | 3.912121 | 5.534649 | 6.490318 | 4.920682 | 6.023871
363.535583 | 51.074955 | 57.84767 | 13.396118 | 57.1831 | 0.031782 | 0.030236 | 0.031834 | 0.030678 | 0.033087 | 3.911783 | 5.534133 | 6.489751 | 4.920425 | 6.023492
368.467499 | 51.990501 | 57.902455 | 13.401011 | 57.228579 | 0.031742 | 0.030223 | 0.031855 | 0.03067 | 0.033119 | 3.911431 | 5.533633 | 6.48917 | 4.920116 | 6.023115
373.56665 | 52.906048 | 57.816086 | 13.335205 | 57.192683 | 0.031815 | 0.030216 | 0.031873 | 0.030555 | 0.03315 | 3.911063 | 5.533133 | 6.488575 | 4.91987 | 6.022717
378.560059 | 53.845829 | 57.859496 | 13.394224 | 57.225067 | 0.031758 | 0.030245 | 0.031839 | 0.030494 | 0.033158 | 3.910722 | 5.532632 | 6.487983 | 4.919621 | 6.022333
383.513824 | 54.742527 | 57.933836 | 13.422882 | 57.302214 | 0.031783 | 0.030251 | 0.03186 | 0.030505 | 0.033199 | 3.910364 | 5.532105 | 6.48737 | 4.919347 | 6.021958
388.603882 | 55.633839 | 57.903161 | 13.386127 | 57.294872 | 0.03182 | 0.03023 | 0.031848 | 0.030454 | 0.033257 | 3.910007 | 5.531602 | 6.486792 | 4.91906 | 6.021561
394.630615 | 56.786346 | 57.928865 | 13.415442 | 57.326879 | 0.031789 | 0.030258 | 0.031864 | 0.030457 | 0.033309 | 3.909645 | 5.531098 | 6.486194 | 4.918815 | 6.021159
399.507751 | 57.6992 | 57.901814 | 13.38459 | 57.309557 | 0.031833 | 0.030262 | 0.031861 | 0.03039 | 0.033344 | 3.909285 | 5.530594 | 6.485589 | 4.918536 | 6.020779
404.260712 | 58.622826 | 57.943025 | 13.411983 | 57.367976 | 0.031766 | 0.030254 | 0.031821 | 0.030424 | 0.033364 | 3.90894 | 5.530067 | 6.484989 | 4.918244 | 6.020393
409.566498 | 59.55722 | 57.940235 | 13.408083 | 57.374915 | 0.031774 | 0.030258 | 0.031816 | 0.03037 | 0.033402 | 3.908582 | 5.529553 | 6.484366 | 4.917979 | 6.019991
414.69986 | 60.526623 | 57.988333 | 13.398971 | 57.42601 | 0.031788 | 0.030267 | 0.031787 | 0.030365 | 0.033441 | 3.908231 | 5.529023 | 6.483757 | 4.917681 | 6.019591
419.357056 | 61.482563 | 57.987321 | 13.352337 | 57.449025 | 0.031779 | 0.030262 | 0.031763 | 0.030317 | 0.033521 | 3.907868 | 5.528509 | 6.483155 | 4.91741 | 6.019185
424.104309 | 62.492355 | 57.967818 | 13.361097 | 57.425585 | 0.031767 | 0.030285 | 0.031756 | 0.03034 | 0.033512 | 3.907493 | 5.527978 | 6.482535 | 4.917146 | 6.018805
428.805969 | 63.542541 | 58.049641 | 13.370782 | 57.515987 | 0.031771 | 0.030281 | 0.031741 | 0.030412 | 0.033603 | 3.907132 | 5.527408 | 6.4819 | 4.916833 | 6.018379
433.88385 | 64.590034 | 58.054855 | 13.308047 | 57.554865 | 0.031793 | 0.030287 | 0.031718 | 0.030353 | 0.033666 | 3.90673 | 5.52685 | 6.481214 | 4.916543 | 6.017911
439.024872 | 65.624062 | 58.103598 | 13.345362 | 57.605252 | 0.031763 | 0.030336 | 0.031719 | 0.030362 | 0.033729 | 3.906335 | 5.526258 | 6.480559 | 4.916239 | 6.017476
444.088501 | 66.628471 | 58.044871 | 13.298386 | 57.574335 | 0.031831 | 0.030291 | 0.031687 | 0.030284 | 0.033734 | 3.905942 | 5.525707 | 6.479898 | 4.915956 | 6.017068
449.787262 | 67.826759 | 58.084567 | 13.344758 | 57.610566 | 0.03185 | 0.0303 | 0.03168 | 0.030289 | 0.033778 | 3.905586 | 5.525164 | 6.479269 | 4.91567 | 6.01666
453.655823 | 68.839241 | 58.089275 | 13.330538 | 57.625679 | 0.031849 | 0.03033 | 0.031668 | 0.03035 | 0.033859 | 3.905223 | 5.524664 | 6.478684 | 4.915372 | 6.016251
457.131378 | 70.029457 | 58.083188 | 13.325751 | 57.621766 | 0.031878 | 0.030348 | 0.031649 | 0.030269 | 0.033858 | 3.904891 | 5.524189 | 6.478132 | 4.915156 | 6.015927
460.874542 | 71.241203 | 58.156261 | 13.302124 | 57.714461 | 0.031926 | 0.030315 | 0.031634 | 0.030338 | 0.033903 | 3.904567 | 5.523701 | 6.477528 | 4.91486 | 6.015539
465.239471 | 72.436798 | 58.175505 | 13.295683 | 57.746882 | 0.031963 | 0.030363 | 0.031664 | 0.03039 | 0.033962 | 3.904242 | 5.523225 | 6.47699 | 4.914559 | 6.015172
470.166809 | 73.511223 | 58.138148 | 13.290631 | 57.705255 | 0.031982 | 0.030322 | 0.031633 | 0.030352 | 0.033977 | 3.903909 | 5.522756 | 6.476403 | 4.914316 | 6.014804
475.085327 | 74.561409 | 58.181134 | 13.295002 | 57.780251 | 0.032035 | 0.030326 | 0.031642 | 0.030408 | 0.034034 | 3.903565 | 5.52227 | 6.475829 | 4.91398 | 6.014414
480.034454 | 75.525421 | 58.16517 | 13.272398 | 57.754972 | 0.032019 | 0.030293 | 0.031598 | 0.030382 | 0.034061 | 3.903221 | 5.521807 | 6.475277 | 4.913744 | 6.014046
484.949402 | 76.610619 | 58.222184 | 13.311474 | 57.835059 | 0.031993 | 0.030326 | 0.031631 | 0.030431 | 0.034096 | 3.902871 | 5.521304 | 6.474705 | 4.913479 | 6.013644
490.186829 | 77.682335 | 58.198131 | 13.300146 | 57.839038 | 0.032071 | 0.030353 | 0.031639 | 0.030533 | 0.034211 | 3.902515 | 5.520813 | 6.474113 | 4.913157 | 6.013258
496.237335 | 78.934486 | 58.2454 | 13.327615 | 57.873348 | 0.032065 | 0.030317 | 0.031621 | 0.030437 | 0.034224 | 3.902161 | 5.5203 | 6.473523 | 4.912918 | 6.012861
501.356903 | 80.000832 | 58.169795 | 13.240492 | 57.839506 | 0.032124 | 0.030338 | 0.031644 | 0.030469 | 0.034306 | 3.901776 | 5.519788 | 6.472884 | 4.912617 | 6.012439
506.468079 | 81.077942 | 58.289069 | 13.290052 | 57.955754 | 0.032083 | 0.030289 | 0.031637 | 0.030496 | 0.034332 | 3.901409 | 5.519268 | 6.47229 | 4.912293 | 6.012022
511.901733 | 82.211609 | 58.28185 | 13.334545 | 57.94135 | 0.032074 | 0.030345 | 0.031593 | 0.030588 | 0.034358 | 3.90106 | 5.518729 | 6.471659 | 4.912001 | 6.011604
516.806335 | 83.234863 | 58.262737 | 13.298065 | 57.959378 | 0.032116 | 0.030353 | 0.031639 | 0.030591 | 0.034445 | 3.900675 | 5.518212 | 6.471032 | 4.911684 | 6.011175
522.015564 | 84.290436 | 58.271347 | 13.276365 | 57.977728 | 0.032113 | 0.03036 | 0.031613 | 0.030631 | 0.034496 | 3.90029 | 5.517681 | 6.470408 | 4.911389 | 6.010747
527.094482 | 85.364853 | 58.309581 | 13.264795 | 58.016042 | 0.032054 | 0.030363 | 0.031618 | 0.030602 | 0.034522 | 3.899912 | 5.517165 | 6.469767 | 4.911108 | 6.010337
532.123596 | 86.463509 | 58.325758 | 13.25005 | 58.081454 | 0.032134 | 0.030381 | 0.031626 | 0.030606 | 0.034612 | 3.899528 | 5.516638 | 6.469144 | 4.910758 | 6.009897
537.363647 | 87.513695 | 58.336575 | 13.24658 | 58.069443 | 0.032112 | 0.030333 | 0.03163 | 0.030704 | 0.034613 | 3.899167 | 5.516112 | 6.468521 | 4.910464 | 6.009475
542.547119 | 88.617737 | 58.385085 | 13.240324 | 58.133549 | 0.032134 | 0.030389 | 0.031621 | 0.030786 | 0.034681 | 3.898771 | 5.51559 | 6.467874 | 4.91016 | 6.009058
548.807007 | 89.902199 | 58.361187 | 13.266744 | 58.132577 | 0.032149 | 0.030375 | 0.031652 | 0.030879 | 0.034716 | 3.8984 | 5.51505 | 6.467241 | 4.909843 | 6.008604
553.853271 | 90.984688 | 58.40704 | 13.224559 | 58.198786 | 0.032166 | 0.030394 | 0.031653 | 0.030804 | 0.034775 | 3.898018 | 5.514537 | 6.46662 | 4.909543 | 6.008204
558.913696 | 92.045654 | 58.441871 | 13.220711 | 58.235809 | 0.032156 | 0.030369 | 0.031651 | 0.031002 | 0.034793 | 3.897625 | 5.513994 | 6.465966 | 4.909214 | 6.007775
564.285767 | 93.165848 | 58.461534 | 13.226816 | 58.286931 | 0.032138 | 0.030344 | 0.031618 | 0.030939 | 0.034838 | 3.89728 | 5.51348 | 6.465331 | 4.908903 | 6.007352
569.344727 | 94.253731 | 58.449122 | 13.205162 | 58.259513 | 0.032194 | 0.03036 | 0.031621 | 0.031064 | 0.034877 | 3.896884 | 5.512929 | 6.464695 | 4.908573 | 6.006932
574.247009 | 95.330841 | 58.463977 | 13.201829 | 58.28656 | 0.032191 | 0.03035 | 0.031615 | 0.03107 | 0.034916 | 3.896518 | 5.512409 | 6.464046 | 4.908256 | 6.006505
579.468872 | 96.486046 | 58.50349 | 13.2064 | 58.360638 | 0.032215 | 0.030348 | 0.031671 | 0.03119 | 0.034926 | 3.896134 | 5.511893 | 6.463412 | 4.907902 | 6.006051
584.729431 | 97.606247 | 58.513702 | 13.170751 | 58.359144 | 0.03224 | 0.03034 | 0.031663 | 0.031181 | 0.034951 | 3.895759 | 5.511351 | 6.462746 | 4.907613 | 6.005636
589.733948 | 98.718361 | 58.483424 | 13.179616 | 58.365024 | 0.032267 | 0.03039 | 0.031677 | 0.031195 | 0.03503 | 3.89538 | 5.510809 | 6.462102 | 4.907288 | 6.005166
594.960388 | 99.854713 | 58.521382 | 13.167959 | 58.39639 | 0.032274 | 0.030409 | 0.031705 | 0.031305 | 0.035033 | 3.894988 | 5.510262 | 6.461467 | 4.906915 | 6.00474
601.10968 | 101.193031 | 58.544548 | 13.171998 | 58.419449 | 0.032299 | 0.030396 | 0.031666 | 0.031303 | 0.035036 | 3.894604 | 5.509719 | 6.46081 | 4.90659 | 6.004278
606.254578 | 102.340157 | 58.578176 | 13.138367 | 58.480418 | 0.032335 | 0.030458 | 0.031693 | 0.031247 | 0.035083 | 3.894219 | 5.509179 | 6.460146 | 4.906287 | 6.003863
611.15863 | 103.479202 | 58.632279 | 13.185452 | 58.527468 | 0.032326 | 0.030425 | 0.031656 | 0.031303 | 0.035102 | 3.893839 | 5.508652 | 6.45951 | 4.9059 | 6.003421
616.574463 | 104.650566 | 58.618745 | 13.18139 | 58.532841 | 0.032339 | 0.030416 | 0.031665 | 0.031255 | 0.035084 | 3.893463 | 5.508087 | 6.458843 | 4.905561 | 6.00295
621.688477 | 105.781532 | 58.636892 | 13.155975 | 58.570657 | 0.0324 | 0.030469 | 0.03166 | 0.031349 | 0.035128 | 3.893093 | 5.507528 | 6.458211 | 4.905196 | 6.00251
626.637024 | 106.925964 | 58.753498 | 13.168272 | 58.696016 | 0.032407 | 0.030446 | 0.031685 | 0.031317 | 0.03515 | 3.892705 | 5.507016 | 6.457561 | 4.904841 | 6.002055
631.809204 | 108.124252 | 58.760741 | 13.166023 | 58.701742 | 0.032374 | 0.030449 | 0.03165 | 0.03133 | 0.035126 | 3.892331 | 5.506466 | 6.456917 | 4.904489 | 6.001618
636.876526 | 109.303688 | 58.731038 | 13.140017 | 58.685411 | 0.032421 | 0.030472 | 0.03167 | 0.031377 | 0.035162 | 3.891941 | 5.505912 | 6.456255 | 4.904103 | 6.00116
641.877014 | 110.475052 | 58.799417 | 13.19653 | 58.741166 | 0.032464 | 0.030498 | 0.031662 | 0.031391 | 0.035168 | 3.891571 | 5.505365 | 6.455626 | 4.903744 | 6.000685
646.931091 | 111.689499 | 58.781711 | 13.163048 | 58.730293 | 0.032498 | 0.030496 | 0.031655 | 0.031376 | 0.035172 | 3.891175 | 5.504822 | 6.454961 | 4.903374 | 6.000248
653.13678 | 113.068199 | 58.793416 | 13.125281 | 58.787525 | 0.032547 | 0.030455 | 0.031677 | 0.031378 | 0.035185 | 3.890781 | 5.504266 | 6.454304 | 4.903004 | 5.999767
658.032654 | 114.266487 | 58.867763 | 13.151114 | 58.845097 | 0.032573 | 0.030472 | 0.03164 | 0.031338 | 0.035186 | 3.89041 | 5.503709 | 6.453659 | 4.902642 | 5.999295
663.179749 | 115.472855 | 58.840075 | 13.106226 | 58.850272 | 0.032584 | 0.030481 | 0.031706 | 0.0314 | 0.035206 | 3.890034 | 5.503143 | 6.453018 | 4.902225 | 5.998834
668.383301 | 116.724998 | 58.856059 | 13.135856 | 58.83696 | 0.03266 | 0.030541 | 0.031661 | 0.031352 | 0.035194 | 3.889646 | 5.502592 | 6.452368 | 4.901892 | 5.998396
673.264832 | 117.874817 | 58.931563 | 13.083789 | 58.947443 | 0.032651 | 0.030566 | 0.031686 | 0.031419 | 0.035267 | 3.889254 | 5.502028 | 6.451707 | 4.901486 | 5.997898
678.380371 | 119.129654 | 58.926337 | 13.10495 | 58.93345 | 0.032663 | 0.03057 | 0.031641 | 0.031339 | 0.035223 | 3.888856 | 5.501471 | 6.451058 | 4.901091 | 5.997458
683.299988 | 120.354874 | 58.918111 | 13.109918 | 58.9347 | 0.032638 | 0.030612 | 0.031613 | 0.031245 | 0.035244 | 3.888487 | 5.500899 | 6.450406 | 4.900767 | 5.996973
688.425476 | 121.588165 | 58.935651 | 13.124465 | 58.954366 | 0.032657 | 0.030644 | 0.031698 | 0.031214 | 0.035181 | 3.888097 | 5.500344 | 6.449751 | 4.900376 | 5.996489
693.349304 | 122.83223 | 58.912422 | 13.079413 | 58.939711 | 0.032694 | 0.030646 | 0.031642 | 0.031265 | 0.035226 | 3.887709 | 5.49978 | 6.449106 | 4.899962 | 5.996048
698.566528 | 124.135536 | 59.007981 | 13.065356 | 59.051537 | 0.03271 | 0.030644 | 0.031658 | 0.031123 | 0.035251 | 3.88731 | 5.499222 | 6.448445 | 4.899598 | 5.995574
703.61084 | 125.379608 | 59.016041 | 13.081293 | 59.054171 | 0.032743 | 0.03061 | 0.031675 | 0.031108 | 0.035209 | 3.886913 | 5.498657 | 6.447774 | 4.8992 | 5.995093
709.533875 | 126.895645 | 59.033351 | 13.098721 | 59.081585 | 0.032724 | 0.030677 | 0.031635 | 0.031033 | 0.035207 | 3.88651 | 5.49807 | 6.447095 | 4.89877 | 5.994616
714.618652 | 128.22049 | 59.102945 | 13.055588 | 59.176629 | 0.032722 | 0.030683 | 0.031706 | 0.030963 | 0.035191 | 3.886107 | 5.497485 | 6.446424 | 4.898391 | 5.994139
719.743103 | 129.502258 | 59.148314 | 13.130202 | 59.195386 | 0.032691 | 0.030677 | 0.031671 | 0.030867 | 0.035189 | 3.885696 | 5.496909 | 6.445751 | 4.897968 | 5.993673
724.700439 | 130.819031 | 59.074836 | 13.070248 | 59.129536 | 0.032732 | 0.030683 | 0.031717 | 0.030665 | 0.035173 | 3.885284 | 5.496329 | 6.445083 | 4.897607 | 5.993179
729.647949 | 132.138489 | 59.109897 | 13.080193 | 59.177633 | 0.032753 | 0.030705 | 0.031751 | 0.030538 | 0.03511 | 3.884892 | 5.495746 | 6.444393 | 4.897188 | 5.992694
734.961548 | 133.468735 | 59.15986 | 13.125503 | 59.234317 | 0.03271 | 0.030693 | 0.031776 | 0.030436 | 0.03511 | 3.884491 | 5.495166 | 6.443721 | 4.896778 | 5.99223
739.75116 | 134.780106 | 59.201895 | 13.125066 | 59.286026 | 0.032732 | 0.030705 | 0.031762 | 0.030364 | 0.035061 | 3.884055 | 5.494602 | 6.443014 | 4.896356 | 5.991743
744.875977 | 136.145355 | 59.171624 | 13.057407 | 59.297304 | 0.032722 | 0.030705 | 0.031756 | 0.030092 | 0.035033 | 3.883653 | 5.493988 | 6.442333 | 4.895967 | 5.991255
749.769531 | 137.507904 | 59.260586 | 13.117478 | 59.362401 | 0.032697 | 0.030674 | 0.031742 | 0.030008 | 0.034936 | 3.88322 | 5.493391 | 6.441631 | 4.895499 | 5.990774
754.89502 | 138.886597 | 59.251611 | 13.106795 | 59.368391 | 0.032715 | 0.030696 | 0.031768 | 0.029745 | 0.034923 | 3.882802 | 5.492821 | 6.440932 | 4.895097 | 5.99029
760.9375 | 140.526505 | 59.267656 | 13.113773 | 59.404387 | 0.032679 | 0.030691 | 0.031759 | 0.029566 | 0.034803 | 3.882381 | 5.492214 | 6.440225 | 4.894648 | 5.989797
766.122253 | 141.945602 | 59.279749 | 13.174099 | 59.420239 | 0.0327 | 0.030677 | 0.031817 | 0.029516 | 0.034735 | 3.881943 | 5.491614 | 6.439521 | 4.894198 | 5.989306
771.045898 | 143.353928 | 59.269664 | 13.111383 | 59.414961 | 0.032712 | 0.030703 | 0.031804 | 0.029197 | 0.034636 | 3.881537 | 5.491014 | 6.438806 | 4.893764 | 5.988827
776.145386 | 144.773026 | 59.389639 | 13.202751 | 59.55362 | 0.032663 | 0.030754 | 0.031782 | 0.029067 | 0.034545 | 3.881101 | 5.490429 | 6.438109 | 4.893309 | 5.988337
780.992188 | 146.216354 | 59.383556 | 13.161907 | 59.560515 | 0.032709 | 0.030717 | 0.03181 | 0.02877 | 0.034463 | 3.880704 | 5.489804 | 6.43739 | 4.892834 | 5.987859
786.190063 | 147.681229 | 59.406736 | 13.150534 | 59.564756 | 0.032728 | 0.030672 | 0.031766 | 0.028543 | 0.034306 | 3.880274 | 5.489222 | 6.4367 | 4.892401 | 5.98738
791.111328 | 149.09494 | 59.425273 | 13.138855 | 59.610576 | 0.032708 | 0.030699 | 0.031725 | 0.028371 | 0.034154 | 3.879856 | 5.488607 | 6.435984 | 4.891923 | 5.98689
796.236938 | 150.557129 | 59.455206 | 13.128151 | 59.653275 | 0.032707 | 0.030711 | 0.031749 | 0.028228 | 0.034045 | 3.879433 | 5.487989 | 6.435266 | 4.891403 | 5.986428
801.17157 | 152.065079 | 59.47033 | 13.134877 | 59.700441 | 0.032633 | 0.030669 | 0.031802 | 0.028065 | 0.033847 | 3.879025 | 5.487396 | 6.434549 | 4.89094 | 5.985966
806.194031 | 153.5569 | 59.538968 | 13.148661 | 59.798672 | 0.032655 | 0.030707 | 0.031812 | 0.027842 | 0.033744 | 3.878602 | 5.486783 | 6.433833 | 4.890442 | 5.985483
812.155396 | 155.280273 | 59.558798 | 13.125141 | 59.807916 | 0.032634 | 0.030645 | 0.031824 | 0.027806 | 0.033574 | 3.878182 | 5.486175 | 6.433123 | 4.889926 | 5.985031
817.256165 | 156.772064 | 59.608746 | 13.07204 | 59.889452 | 0.032609 | 0.030631 | 0.031832 | 0.027574 | 0.033425 | 3.877759 | 5.485562 | 6.43242 | 4.889436 | 5.984569
822.25177 | 158.269257 | 59.620228 | 13.043405 | 59.930687 | 0.032605 | 0.030651 | 0.03179 | 0.027471 | 0.033312 | 3.877318 | 5.484954 | 6.431706 | 4.888962 | 5.984099
827.194214 | 159.717957 | 59.683779 | 13.078164 | 60.004333 | 0.032575 | 0.030671 | 0.031809 | 0.027489 | 0.033187 | 3.876881 | 5.48436 | 6.431007 | 4.888386 | 5.983608
832.329773 | 161.155914 | 59.653093 | 13.035224 | 59.988756 | 0.032598 | 0.030626 | 0.031826 | 0.027419 | 0.033081 | 3.876466 | 5.483786 | 6.430322 | 4.887908 | 5.983135
837.319519 | 162.599243 | 59.711268 | 12.977811 | 60.064405 | 0.032551 | 0.030634 | 0.031856 | 0.027354 | 0.032975 | 3.87604 | 5.4832 | 6.429608 | 4.887416 | 5.982642
842.378967 | 164.056046 | 59.78445 | 12.988141 | 60.169126 | 0.032544 | 0.030652 | 0.031858 | 0.027319 | 0.032923 | 3.875629 | 5.482617 | 6.428907 | 4.886886 | 5.982145
847.34552 | 165.504761 | 59.791797 | 12.977677 | 60.182179 | 0.032538 | 0.03066 | 0.03184 | 0.027266 | 0.032788 | 3.875197 | 5.482007 | 6.428246 | 4.886409 | 5.981641
852.58252 | 166.945389 | 59.813424 | 12.95371 | 60.244404 | 0.032482 | 0.030657 | 0.031846 | 0.027156 | 0.032763 | 3.874813 | 5.481414 | 6.42754 | 4.885906 | 5.981144
857.416199 | 168.307953 | 59.849239 | 12.95165 | 60.278654 | 0.032469 | 0.030718 | 0.031802 | 0.027078 | 0.032674 | 3.874404 | 5.48085 | 6.426868 | 4.885419 | 5.980632
863.336731 | 170.036728 | 59.865854 | 12.921971 | 60.32678 | 0.032459 | 0.030755 | 0.031823 | 0.026958 | 0.032651 | 3.874002 | 5.480253 | 6.426162 | 4.884945 | 5.980107
868.333191 | 171.531204 | 59.908676 | 12.912264 | 60.38182 | 0.032443 | 0.030733 | 0.031801 | 0.026926 | 0.032641 | 3.873609 | 5.479681 | 6.42551 | 4.884404 | 5.979609
873.413147 | 172.923386 | 59.940026 | 12.906118 | 60.432085 | 0.03248 | 0.03083 | 0.031778 | 0.026849 | 0.032669 | 3.873237 | 5.479057 | 6.424833 | 4.883928 | 5.979071
878.476868 | 174.366714 | 59.988954 | 12.900081 | 60.494908 | 0.032393 | 0.030778 | 0.031761 | 0.026801 | 0.032603 | 3.872841 | 5.478472 | 6.424163 | 4.883448 | 5.978579
883.511475 | 175.818115 | 59.946447 | 12.882036 | 60.480148 | 0.032354 | 0.030771 | 0.031788 | 0.02681 | 0.032567 | 3.872438 | 5.477882 | 6.423455 | 4.882916 | 5.97803
888.491272 | 177.22644 | 60.06682 | 12.869048 | 60.582861 | 0.032321 | 0.030778 | 0.031742 | 0.026829 | 0.032562 | 3.872027 | 5.477309 | 6.422789 | 4.882404 | 5.977508
893.438538 | 178.65094 | 60.049781 | 12.799441 | 60.598901 | 0.032326 | 0.030763 | 0.031723 | 0.026816 | 0.032592 | 3.87162 | 5.476719 | 6.422112 | 4.88192 | 5.976973
898.472656 | 180.051178 | 60.09208 | 12.762576 | 60.641688 | 0.032298 | 0.030759 | 0.031753 | 0.026819 | 0.032537 | 3.871218 | 5.47614 | 6.421435 | 4.881386 | 5.976442
903.52948 | 181.462189 | 60.213777 | 12.722979 | 60.761929 | 0.032262 | 0.030794 | 0.031763 | 0.026874 | 0.032563 | 3.870825 | 5.475569 | 6.420774 | 4.880867 | 5.975883
908.510132 | 182.881287 | 60.186567 | 12.724969 | 60.725978 | 0.032267 | 0.030821 | 0.031889 | 0.026802 | 0.032614 | 3.870426 | 5.474991 | 6.420052 | 4.880353 | 5.975363
914.547668 | 184.550797 | 60.260012 | 12.730563 | 60.787818 | 0.032343 | 0.030826 | 0.031888 | 0.02682 | 0.032604 | 3.870044 | 5.474414 | 6.419391 | 4.879792 | 5.974793
919.453247 | 185.999527 | 60.237278 | 12.689556 | 60.771465 | 0.032369 | 0.030822 | 0.031892 | 0.026669 | 0.032531 | 3.869659 | 5.473841 | 6.418706 | 4.879331 | 5.974248
924.44104 | 187.367462 | 60.212979 | 12.674527 | 60.787449 | 0.032348 | 0.030855 | 0.03198 | 0.026732 | 0.032599 | 3.869281 | 5.473286 | 6.417993 | 4.878726 | 5.973648
929.58313 | 188.783875 | 60.27349 | 12.654896 | 60.857756 | 0.032305 | 0.030864 | 0.031967 | 0.026699 | 0.032559 | 3.868878 | 5.472696 | 6.417323 | 4.878239 | 5.97309
934.475708 | 190.167953 | 60.28164 | 12.643039 | 60.844753 | 0.032235 | 0.030858 | 0.03196 | 0.026621 | 0.032549 | 3.868486 | 5.472112 | 6.416612 | 4.877688 | 5.972544
939.712463 | 191.560135 | 60.317315 | 12.620448 | 60.894034 | 0.032192 | 0.03087 | 0.031965 | 0.026622 | 0.03251 | 3.868073 | 5.471526 | 6.415919 | 4.877154 | 5.97197
944.414551 | 192.914597 | 60.381958 | 12.667754 | 60.987538 | 0.032099 | 0.030894 | 0.031969 | 0.026609 | 0.032544 | 3.867682 | 5.470952 | 6.415237 | 4.876629 | 5.971417
949.598145 | 194.31485 | 60.423151 | 12.597182 | 61.02465 | 0.032016 | 0.030851 | 0.031929 | 0.026628 | 0.032511 | 3.867239 | 5.470375 | 6.414558 | 4.876086 | 5.970828
954.649353 | 195.693558 | 60.418588 | 12.568984 | 61.033039 | 0.031937 | 0.030858 | 0.031956 | 0.02657 | 0.032531 | 3.866838 | 5.469766 | 6.413904 | 4.875547 | 5.970269
959.554688 | 197.034561 | 60.418001 | 12.532432 | 61.028303 | 0.031853 | 0.030857 | 0.031997 | 0.02652 | 0.032494 | 3.866437 | 5.469179 | 6.413218 | 4.874996 | 5.969667
965.546448 | 198.704086 | 60.552101 | 12.567939 | 61.140705 | 0.031813 | 0.030785 | 0.032025 | 0.026587 | 0.032547 | 3.866053 | 5.468606 | 6.412545 | 4.874464 | 5.969102
970.481201 | 200.093552 | 60.486862 | 12.501758 | 61.09834 | 0.031756 | 0.030759 | 0.03208 | 0.026558 | 0.032529 | 3.86564 | 5.468043 | 6.411902 | 4.873932 | 5.968528
975.56897 | 201.477646 | 60.546726 | 12.483601 | 61.134608 | 0.031747 | 0.030716 | 0.032124 | 0.026425 | 0.032497 | 3.86522 | 5.467513 | 6.411202 | 4.873391 | 5.967949
980.406372 | 202.834808 | 60.601478 | 12.548696 | 61.219534 | 0.031719 | 0.030682 | 0.032162 | 0.026381 | 0.032537 | 3.864811 | 5.466936 | 6.410515 | 4.872855 | 5.967364
985.404968 | 204.226974 | 60.516211 | 12.532236 | 61.162974 | 0.031634 | 0.030747 | 0.032274 | 0.026346 | 0.032543 | 3.864399 | 5.466379 | 6.409808 | 4.872308 | 5.966773
990.582092 | 205.600327 | 60.620312 | 12.554085 | 61.29478 | 0.031566 | 0.030786 | 0.032281 | 0.026346 | 0.032619 | 3.863983 | 5.465801 | 6.409118 | 4.871751 | 5.966187
995.67749 | 206.914398 | 60.569513 | 12.540287 | 61.271128 | 0.031571 | 0.030823 | 0.032396 | 0.026231 | 0.03263 | 3.863583 | 5.465209 | 6.40842 | 4.871217 | 5.96559
1000.497925 | 208.368484 | 60.610552 | 12.513716 | 61.305861 | 0.031607 | 0.030858 | 0.032415 | 0.02629 | 0.032662 | 3.863158 | 5.464615 | 6.407733 | 4.870638 | 5.964976
1005.605957 | 209.690643 | 60.556087 | 12.546867 | 61.290015 | 0.031568 | 0.030815 | 0.032438 | 0.026323 | 0.032628 | 3.862763 | 5.464028 | 6.407027 | 4.870113 | 5.964389
1010.349915 | 211.055862 | 60.547477 | 12.529798 | 61.267838 | 0.031598 | 0.030769 | 0.032449 | 0.026231 | 0.03268 | 3.86237 | 5.463465 | 6.406337 | 4.869582 | 5.963803
1016.553406 | 212.695755 | 60.554267 | 12.630809 | 61.265917 | 0.031617 | 0.030809 | 0.032519 | 0.026253 | 0.032691 | 3.861963 | 5.462895 | 6.405629 | 4.868989 | 5.963181
1021.666748 | 214.093338 | 60.425581 | 12.572347 | 61.165582 | 0.031669 | 0.030831 | 0.032456 | 0.026168 | 0.032703 | 3.861552 | 5.462297 | 6.404953 | 4.868474 | 5.962585
1026.281738 | 215.418182 | 60.317471 | 12.534114 | 61.050495 | 0.031703 | 0.030875 | 0.032484 | 0.026141 | 0.032705 | 3.861131 | 5.46172 | 6.40427 | 4.867937 | 5.961997
1031.523926 | 216.818436 | 60.350361 | 12.592433 | 61.117304 | 0.031667 | 0.030894 | 0.032451 | 0.026232 | 0.032759 | 3.860713 | 5.461141 | 6.403603 | 4.86737 | 5.961384
1036.47998 | 218.232117 | 60.248443 | 12.602851 | 61.012992 | 0.031671 | 0.030962 | 0.032478 | 0.026148 | 0.032745 | 3.860322 | 5.460544 | 6.402924 | 4.866797 | 5.960759
1041.467163 | 219.610855 | 60.189614 | 12.608853 | 60.95975 | 0.031733 | 0.030947 | 0.03243 | 0.026157 | 0.032752 | 3.85992 | 5.459939 | 6.402229 | 4.866198 | 5.960166
1046.462646 | 220.989548 | 60.134278 | 12.677738 | 60.921521 | 0.031718 | 0.03099 | 0.032507 | 0.02607 | 0.032721 | 3.859475 | 5.459388 | 6.401541 | 4.865644 | 5.959546
1051.454834 | 222.373642 | 60.023452 | 12.636348 | 60.824979 | 0.031816 | 0.030907 | 0.032496 | 0.025877 | 0.032767 | 3.85903 | 5.458748 | 6.400845 | 4.86507 | 5.958945
1056.497925 | 223.703873 | 59.891183 | 12.632669 | 60.730513 | 0.031798 | 0.030957 | 0.03256 | 0.025885 | 0.032762 | 3.858576 | 5.458168 | 6.40014 | 4.864511 | 5.958331
1061.389893 | 225.015259 | 59.912768 | 12.643507 | 60.732042 | 0.031793 | 0.030926 | 0.032545 | 0.025904 | 0.032794 | 3.858142 | 5.457554 | 6.399439 | 4.863922 | 5.957696
1066.515381 | 226.466675 | 59.715403 | 12.681744 | 60.544085 | 0.031741 | 0.030906 | 0.032558 | 0.025791 | 0.032746 | 3.857726 | 5.456959 | 6.398757 | 4.863323 | 5.957008
1072.417969 | 228.101196 | 59.592514 | 12.640522 | 60.444377 | 0.031818 | 0.030979 | 0.032578 | 0.025763 | 0.032808 | 3.857297 | 5.456351 | 6.398058 | 4.862733 | 5.956379
1077.377319 | 229.498749 | 59.558803 | 12.681801 | 60.373211 | 0.031771 | 0.030897 | 0.032596 | 0.025741 | 0.032774 | 3.856843 | 5.45575 | 6.397386 | 4.862159 | 5.955723
1082.301514 | 230.874756 | 59.484448 | 12.691839 | 60.321699 | 0.031816 | 0.030955 | 0.032538 | 0.025765 | 0.032736 | 3.856385 | 5.455119 | 6.396712 | 4.861536 | 5.955093
1087.327759 | 232.283081 | 59.549474 | 12.754701 | 60.370021 | 0.031797 | 0.030899 | 0.032504 | 0.025696 | 0.032673 | 3.855938 | 5.454516 | 6.396037 | 4.860967 | 5.954456
1092.279785 | 233.640244 | 59.365501 | 12.701109 | 60.19288 | 0.031837 | 0.030898 | 0.03249 | 0.025592 | 0.03264 | 3.855524 | 5.453912 | 6.395355 | 4.860351 | 5.953806
1097.421387 | 235.070129 | 59.135444 | 12.752622 | 60.001758 | 0.031862 | 0.030902 | 0.032406 | 0.025476 | 0.032512 | 3.855121 | 5.45333 | 6.394717 | 4.859768 | 5.953144
1102.38855 | 236.475754 | 58.976236 | 12.715801 | 59.856486 | 0.031922 | 0.03081 | 0.032345 | 0.025442 | 0.032413 | 3.854741 | 5.452701 | 6.394013 | 4.859189 | 5.952482
1107.375366 | 237.838303 | 58.804377 | 12.802379 | 59.699713 | 0.031957 | 0.030783 | 0.032257 | 0.025354 | 0.032391 | 3.854315 | 5.452114 | 6.393328 | 4.858616 | 5.951808
1112.257935 | 239.195465 | 58.749358 | 12.816006 | 59.685777 | 0.031962 | 0.030751 | 0.03216 | 0.025275 | 0.032318 | 3.853919 | 5.451529 | 6.392654 | 4.858097 | 5.951131
1117.324585 | 240.617249 | 58.75854 | 12.885579 | 59.690015 | 0.031913 | 0.030743 | 0.032072 | 0.025175 | 0.032204 | 3.853505 | 5.450903 | 6.391953 | 4.857536 | 5.950437
1123.244995 | 242.284103 | 58.640405 | 12.908542 | 59.617832 | 0.031933 | 0.030658 | 0.032056 | 0.025137 | 0.032212 | 3.853114 | 5.450289 | 6.391276 | 4.856995 | 5.949788
1128.115479 | 243.657394 | 58.444598 | 12.892514 | 59.420712 | 0.031878 | 0.030573 | 0.032004 | 0.025125 | 0.032192 | 3.852731 | 5.449695 | 6.390615 | 4.856421 | 5.949106
1133.128906 | 245.079193 | 58.376939 | 12.934841 | 59.374827 | 0.031854 | 0.030453 | 0.032009 | 0.025164 | 0.032126 | 3.852305 | 5.44909 | 6.389943 | 4.855864 | 5.948461
1138.10376 | 246.49559 | 58.184546 | 12.96329 | 59.220759 | 0.031881 | 0.030423 | 0.031953 | 0.025129 | 0.032055 | 3.851898 | 5.448484 | 6.389245 | 4.855305 | 5.947766
1143.065063 | 247.833908 | 58.021888 | 12.977019 | 59.067822 | 0.031821 | 0.030301 | 0.031881 | 0.025185 | 0.032081 | 3.851486 | 5.447881 | 6.388595 | 4.85481 | 5.947089
1147.950195 | 249.279922 | 57.865973 | 12.992166 | 58.960207 | 0.031809 | 0.030226 | 0.031877 | 0.025246 | 0.031967 | 3.851077 | 5.447267 | 6.38788 | 4.854241 | 5.946393
1153.045044 | 250.664017 | 57.735508 | 12.974899 | 58.861051 | 0.031754 | 0.030149 | 0.031897 | 0.025321 | 0.03198 | 3.850683 | 5.446669 | 6.387195 | 4.853705 | 5.945698
1158.020996 | 252.093887 | 57.479966 | 13.070581 | 58.645017 | 0.031769 | 0.030117 | 0.031874 | 0.025317 | 0.031998 | 3.850263 | 5.446037 | 6.38649 | 4.853138 | 5.944966
1163.002319 | 253.483368 | 57.299713 | 13.056232 | 58.468614 | 0.031819 | 0.03008 | 0.031765 | 0.025338 | 0.03195 | 3.849915 | 5.445409 | 6.385795 | 4.852554 | 5.944276
1168.034668 | 254.929367 | 57.136586 | 13.115171 | 58.333349 | 0.031757 | 0.030024 | 0.031702 | 0.025323 | 0.031882 | 3.849495 | 5.444782 | 6.385071 | 4.851953 | 5.94353
1173.86377 | 256.545013 | 56.943599 | 13.195697 | 58.146889 | 0.03183 | 0.030013 | 0.031669 | 0.025318 | 0.031806 | 3.849089 | 5.444102 | 6.384358 | 4.851249 | 5.94282
1178.696045 | 257.958771 | 56.808994 | 13.255542 | 58.051138 | 0.031724 | 0.030097 | 0.03166 | 0.025232 | 0.031797 | 3.848636 | 5.443465 | 6.383676 | 4.850594 | 5.94211
1183.750732 | 259.447876 | 56.652516 | 13.39186 | 57.926451 | 0.031758 | 0.03007 | 0.031623 | 0.025318 | 0.031772 | 3.848242 | 5.442778 | 6.382964 | 4.849917 | 5.941423
1188.762329 | 260.88855 | 56.457632 | 13.375055 | 57.789011 | 0.031779 | 0.030079 | 0.031601 | 0.025571 | 0.031777 | 3.847822 | 5.44213 | 6.382262 | 4.849228 | 5.940779
1193.685669 | 262.307587 | 56.092171 | 13.486668 | 57.409418 | 0.031761 | 0.030127 | 0.031625 | 0.025787 | 0.031605 | 3.847428 | 5.441491 | 6.381553 | 4.848576 | 5.940063
1198.585571 | 263.729401 | 55.859368 | 13.635102 | 57.26064 | 0.031735 | 0.030044 | 0.031518 | 0.025773 | 0.03157 | 3.846995 | 5.440866 | 6.380823 | 4.847972 | 5.939368
1203.497437 | 265.17276 | 55.674294 | 13.785375 | 57.122578 | 0.031842 | 0.030044 | 0.031577 | 0.02567 | 0.031588 | 3.846541 | 5.440241 | 6.380117 | 4.847444 | 5.938675
1208.607178 | 266.599915 | 55.292308 | 13.837066 | 56.791022 | 0.031874 | 0.030038 | 0.03159 | 0.025597 | 0.031528 | 3.846068 | 5.43962 | 6.379379 | 4.846886 | 5.937977
1213.520508 | 268.064789 | 54.867702 | 14.019753 | 56.401243 | 0.031898 | 0.030019 | 0.03157 | 0.025542 | 0.031469 | 3.845585 | 5.438976 | 6.378655 | 4.846331 | 5.937286
1218.437744 | 269.545807 | 54.52174 | 14.125897 | 56.1293 | 0.031925 | 0.030011 | 0.031572 | 0.025458 | 0.031391 | 3.845148 | 5.438333 | 6.377912 | 4.845719 | 5.936557
1224.316528 | 271.282623 | 54.06009 | 14.233631 | 55.789134 | 0.031951 | 0.029947 | 0.031503 | 0.025465 | 0.031318 | 3.844764 | 5.437674 | 6.377186 | 4.845108 | 5.935852
1229.095825 | 272.763702 | 53.60765 | 14.334889 | 55.388681 | 0.032009 | 0.02991 | 0.031464 | 0.02549 | 0.031281 | 3.844463 | 5.43704 | 6.376443 | 4.844513 | 5.935134
1234.261475 | 274.271667 | 53.204502 | 14.426702 | 55.034643 | 0.032232 | 0.02995 | 0.03131 | 0.025461 | 0.031336 | 3.844117 | 5.436408 | 6.375711 | 4.843881 | 5.934402
1239.186401 | 275.714966 | 52.76215 | 14.5859 | 54.649405 | 0.032453 | 0.029893 | 0.03118 | 0.02551 | 0.031251 | 3.843767 | 5.435805 | 6.374984 | 4.843258 | 5.93369
1244.087769 | 277.244446 | 52.276671 | 14.768553 | 54.243292 | 0.032577 | 0.029795 | 0.031052 | 0.025405 | 0.031231 | 3.843337 | 5.435133 | 6.37419 | 4.842655 | 5.93296
1249.178589 | 278.749756 | 51.79904 | 14.892542 | 53.857645 | 0.032591 | 0.029799 | 0.030889 | 0.025463 | 0.031249 | 3.842892 | 5.434508 | 6.373397 | 4.842057 | 5.932245
1253.903931 | 280.222717 | 51.20987 | 15.030817 | 53.305203 | 0.032616 | 0.029768 | 0.030711 | 0.025575 | 0.031321 | 3.842345 | 5.433873 | 6.372581 | 4.841423 | 5.931522
1258.896973 | 281.717194 | 50.676645 | 15.088551 | 52.769334 | 0.03244 | 0.029672 | 0.030634 | 0.025455 | 0.031427 | 3.841684 | 5.433276 | 6.371775 | 4.840833 | 5.930803
1263.932739 | 283.24939 | 50.025369 | 15.126518 | 52.180159 | 0.032211 | 0.029628 | 0.030434 | 0.025412 | 0.03159 | 3.840925 | 5.432643 | 6.370957 | 4.84023 | 5.930068
1268.832397 | 284.832764 | 49.356664 | 15.161309 | 51.557614 | 0.031953 | 0.029599 | 0.030328 | 0.025428 | 0.031602 | 3.840153 | 5.431991 | 6.37011 | 4.839624 | 5.929305
1274.680908 | 286.599243 | 48.756357 | 15.203521 | 50.963531 | 0.031859 | 0.029572 | 0.030182 | 0.025608 | 0.031607 | 3.839387 | 5.431363 | 6.369255 | 4.838981 | 5.928503
1279.63208 | 288.13678 | 48.187662 | 15.295432 | 50.424598 | 0.031704 | 0.029699 | 0.030146 | 0.02582 | 0.031627 | 3.838669 | 5.430701 | 6.368398 | 4.838324 | 5.927689
1284.639404 | 289.682434 | 47.309996 | 15.364086 | 49.564033 | 0.031593 | 0.029798 | 0.029909 | 0.025824 | 0.031689 | 3.837991 | 5.430029 | 6.367557 | 4.837646 | 5.926873
1289.479614 | 291.246948 | 46.606097 | 15.364766 | 48.793617 | 0.031497 | 0.029849 | 0.029712 | 0.026093 | 0.031671 | 3.837379 | 5.429341 | 6.366696 | 4.836967 | 5.92602
1294.486938 | 292.757568 | 45.887151 | 15.352908 | 47.98451 | 0.031728 | 0.030014 | 0.029562 | 0.026195 | 0.031603 | 3.836845 | 5.428637 | 6.365837 | 4.836283 | 5.925192
1299.482788 | 294.324799 | 44.93855 | 15.344223 | 46.98011 | 0.031886 | 0.030019 | 0.029411 | 0.026154 | 0.031567 | 3.836274 | 5.427883 | 6.364998 | 4.835595 | 5.924378
1304.336914 | 295.8974 | 44.183957 | 15.27999 | 46.159972 | 0.032113 | 0.030104 | 0.029355 | 0.026085 | 0.031504 | 3.835665 | 5.42718 | 6.364136 | 4.834915 | 5.923559
1309.30896 | 297.496918 | 43.249316 | 15.162287 | 45.176052 | 0.032284 | 0.030102 | 0.02929 | 0.026134 | 0.031444 | 3.835127 | 5.426444 | 6.363248 | 4.834281 | 5.922759
1314.405396 | 299.088318 | 42.411764 | 15.076567 | 44.266934 | 0.032214 | 0.030026 | 0.029096 | 0.026006 | 0.031369 | 3.834543 | 5.425712 | 6.362355 | 4.833654 | 5.921936
1319.213867 | 300.709412 | 41.464715 | 14.952942 | 43.184079 | 0.032102 | 0.029941 | 0.029064 | 0.0261 | 0.031434 | 3.833938 | 5.425009 | 6.361532 | 4.833052 | 5.921136
1324.31543 | 302.300842 | 40.409373 | 14.879311 | 42.018704 | 0.031835 | 0.029847 | 0.029047 | 0.02637 | 0.03143 | 3.833343 | 5.424263 | 6.360701 | 4.832479 | 5.920305
1329.140503 | 303.897675 | 39.282221 | 14.593918 | 40.781038 | 0.03178 | 0.029827 | 0.028934 | 0.026527 | 0.031498 | 3.832892 | 5.423416 | 6.359805 | 4.831876 | 5.919455
1332.984009 | 305.308655 | 38.103483 | 14.423358 | 39.565235 | 0.031453 | 0.0298 | 0.028811 | 0.026764 | 0.031507 | 3.832363 | 5.422569 | 6.358887 | 4.831243 | 5.918652
1335.333374 | 306.078796 | 36.949754 | 14.300831 | 38.376706 | 0.031499 | 0.030026 | 0.028688 | 0.026655 | 0.031388 | 3.831786 | 5.421692 | 6.357982 | 4.830589 | 5.917779
1338.500977 | 307.282471 | 35.67112 | 14.280013 | 37.15221 | 0.031347 | 0.030187 | 0.028612 | 0.026918 | 0.031259 | 3.8312 | 5.42074 | 6.356988 | 4.830163 | 5.916843
1340.597656 | 308.125305 | 34.334345 | 14.017058 | 35.833413 | 0.031284 | 0.03002 | 0.028675 | 0.02726 | 0.031276 | 3.830594 | 5.419908 | 6.355982 | 4.829666 | 5.915935
1343.470703 | 309.293976 | 32.931423 | 13.724318 | 34.402576 | 0.031504 | 0.030211 | 0.028717 | 0.027836 | 0.031165 | 3.830181 | 5.419331 | 6.354987 | 4.829142 | 5.915195
1345.578857 | 310.088348 | 31.659644 | 13.466063 | 33.035647 | 0.031799 | 0.030215 | 0.028984 | 0.027834 | 0.031145 | 3.829893 | 5.418802 | 6.354198 | 4.82859 | 5.914507
1348.36792 | 311.30011 | 30.503612 | 13.271184 | 31.829064 | 0.032061 | 0.030319 | 0.028794 | 0.027816 | 0.031101 | 3.829617 | 5.41829 | 6.353514 | 4.828101 | 5.913927
1350.382935 | 312.099884 | 29.514187 | 13.146034 | 30.740678 | 0.031882 | 0.030199 | 0.028435 | 0.028019 | 0.031095 | 3.829419 | 5.417763 | 6.353067 | 4.827732 | 5.913339
1353.273682 | 313.300842 | 28.454176 | 13.145524 | 29.666099 | 0.031811 | 0.030109 | 0.028245 | 0.027978 | 0.031048 | 3.829391 | 5.417249 | 6.352509 | 4.827352 | 5.912726
1356.18335 | 314.587982 | 27.368398 | 13.005142 | 28.558363 | 0.031736 | 0.030324 | 0.027992 | 0.02796 | 0.030959 | 3.82939 | 5.416648 | 6.352025 | 4.826873 | 5.912129
1358.248413 | 315.449677 | 26.296527 | 12.917456 | 27.419303 | 0.031804 | 0.030483 | 0.027864 | 0.027977 | 0.030824 | 3.829327 | 5.41605 | 6.3515 | 4.826466 | 5.911466
1361.005249 | 316.723358 | 25.1924 | 12.565558 | 26.192746 | 0.031906 | 0.03033 | 0.027685 | 0.028108 | 0.030774 | 3.828907 | 5.415634 | 6.350969 | 4.826057 | 5.910868
1363.083496 | 317.595795 | 24.092149 | 12.142878 | 24.940518 | 0.032196 | 0.030467 | 0.027608 | 0.028167 | 0.0307 | 3.828415 | 5.415108 | 6.350403 | 4.82555 | 5.910275
1365.9104 | 318.939514 | 23.086983 | 11.890853 | 23.832379 | 0.032324 | 0.030876 | 0.027456 | 0.02857 | 0.030576 | 3.828095 | 5.414355 | 6.349839 | 4.824979 | 5.909689
1367.955933 | 319.76889 | 22.043823 | 11.525991 | 22.669147 | 0.03259 | 0.031052 | 0.027525 | 0.028821 | 0.030504 | 3.827594 | 5.413744 | 6.349328 | 4.824345 | 5.909121
1370.937866 | 321.077606 | 20.910936 | 11.147459 | 21.436046 | 0.033053 | 0.0313 | 0.027366 | 0.029192 | 0.030416 | 3.827047 | 5.41329 | 6.348878 | 4.823758 | 5.908567
1373.011841 | 322.006622 | 19.614451 | 10.564486 | 19.979088 | 0.033611 | 0.031396 | 0.027428 | 0.029571 | 0.030325 | 3.82635 | 5.412973 | 6.348299 | 4.823299 | 5.908016
1375.923828 | 323.304565 | 18.666979 | 10.142788 | 18.945181 | 0.033736 | 0.03163 | 0.027881 | 0.029634 | 0.030124 | 3.825514 | 5.412539 | 6.347734 | 4.822896 | 5.907477
1378.479248 | 324.535156 | 17.37248 | 9.448989 | 17.478992 | 0.034004 | 0.032707 | 0.027934 | 0.029584 | 0.030059 | 3.824645 | 5.411629 | 6.34719 | 4.822551 | 5.906984
1379.768677 | 325.372559 | 16.182505 | 8.693268 | 16.143689 | 0.034232 | 0.033943 | 0.02825 | 0.029413 | 0.029923 | 3.823908 | 5.410845 | 6.346648 | 4.822122 | 5.906542
1380.374512 | 325.935394 | 14.905803 | 7.968462 | 14.742516 | 0.034288 | 0.032978 | 0.028013 | 0.029208 | 0.029798 | 3.82353 | 5.410638 | 6.34598 | 4.821621 | 5.906116
1380.851074 | 326.271973 | 13.734068 | 7.25205 | 13.474021 | 0.034312 | 0.032375 | 0.028549 | 0.028906 | 0.029786 | 3.823097 | 5.41041 | 6.345322 | 4.821156 | 5.905683
1380.978516 | 326.495514 | 12.419963 | 6.478578 | 12.095772 | 0.034549 | 0.032071 | 0.028006 | 0.028836 | 0.029891 | 3.822877 | 5.41019 | 6.344599 | 4.820762 | 5.905254
1381.133911 | 326.659729 | 11.329002 | 5.880294 | 10.977394 | 0.035151 | 0.03253 | 0.02761 | 0.029619 | 0.030046 | 3.82256 | 5.410111 | 6.344297 | 4.820662 | 5.904929
1381.131958 | 326.813202 | 10.18656 | 5.548037 | 9.852495 | 0.034883 | 0.032068 | 0.027951 | 0.031112 | 0.030063 | 3.822363 | 5.409778 | 6.344465 | 4.821048 | 5.904809
1381.328735 | 326.926331 | 9.653297 | 5.80312 | 9.366449 | 0.034888 | 0.030648 | 0.028412 | 0.032285 | 0.029896 | 3.822089 | 5.409131 | 6.344671 | 4.821489 | 5.904623
1381.221436 | 327.031372 | 8.891045 | 5.461965 | 8.61264 | 0.034968 | 0.03071 | 0.028706 | 0.032511 | 0.029869 | 3.822078 | 5.408522 | 6.344611 | 4.82166 | 5.904479
1381.254028 | 327.098633 | 8.28251 | 5.07624 | 7.97822 | 0.034555 | 0.032019 | 0.02901 | 0.032327 | 0.029896 | 3.821604 | 5.408836 | 6.345241 | 4.821774 | 5.90438
1381.185181 | 327.241364 | 7.622366 | 4.684558 | 7.312459 | 0.033927 | 0.033185 | 0.028924 | 0.032011 | 0.02976 | 3.820551 | 5.407756 | 6.345115 | 4.822006 | 5.904402
1381.339478 | 327.332947 | 6.964418 | 4.287113 | 6.631233 | 0.035145 | 0.031477 | 0.029501 | 0.031667 | 0.029659 | 3.820625 | 5.408868 | 6.345396 | 4.82215 | 5.904537
1381.22644 | 327.435272 | 6.258842 | 3.711023 | 5.911678 | 0.0369 | 0.031291 | 0.029117 | 0.031154 | 0.029895 | 3.821529 | 5.409152 | 6.345024 | 4.822424 | 5.904623
1381.182617 | 327.534882 | 6.024013 | 3.736895 | 5.655307 | 0.034348 | 0.030334 | 0.028226 | 0.030849 | 0.030071 | 3.824623 | 5.409192 | 6.344736 | 4.822573 | 5.904702
1381.12561 | 327.693787 | 5.767953 | 3.72755 | 5.328257 | 0.033851 | 0.030254 | 0.028516 | 0.031873 | 0.030243 | 3.826366 | 5.41021 | 6.344667 | 4.823184 | 5.904641
1381.080933 | 327.798798 | 5.149731 | 3.002919 | 4.690652 | 0.03223 | 0.033143 | 0.028792 | 0.032645 | 0.030433 | 3.825239 | 5.41056 | 6.344729 | 4.824224 | 5.904666
1380.99585 | 327.930756 | 4.767558 | 2.62939 | 4.257368 | 0.031244 | 0.031632 | 0.027567 | 0.033058 | 0.03076 | 3.824558 | 5.411367 | 6.344628 | 4.82502 | 5.90471
1381.098267 | 328.108429 | 4.706148 | 2.681061 | 4.145632 | 0.029742 | 0.03231 | 0.027659 | 0.033914 | 0.03092 | 3.823941 | 5.411507 | 6.344327 | 4.825685 | 5.90463
1380.969971 | 328.278076 | 4.663505 | 2.917104 | 4.103586 | 0.027352 | 0.032521 | 0.027198 | 0.034443 | 0.031015 | 3.825315 | 5.410688 | 6.344392 | 4.826488 | 5.904397
1381.062744 | 328.434296 | 4.752527 | 3.057877 | 4.239388 | 0.026439 | 0.032463 | 0.026911 | 0.034481 | 0.031347 | 3.826972 | 5.411961 | 6.345044 | 4.827089 | 5.904372
1380.973755 | 328.638947 | 4.435896 | 2.994251 | 3.981051 | 0.02641 | 0.032766 | 0.027172 | 0.03415 | 0.031919 | 3.828462 | 5.413389 | 6.345163 | 4.827195 | 5.904512
1380.90625 | 328.819366 | 4.197345 | 3.098607 | 3.801132 | 0.028363 | 0.032003 | 0.026511 | 0.034419 | 0.032373 | 3.827979 | 5.413863 | 6.3458 | 4.826835 | 5.904536
1380.83606 | 328.99704 | 1.560555 | 1.40322 | 1.406061 | 0.352242 | 0.031385 | 0.026576 | 0.034305 | 0.032578 | 3.999975 | 5.414064 | 6.346134 | 4.826734 | 5.90445
1380.820313 | 329.204407 | 3.599094 | 2.417723 | 3.28121 | 0.027332 | 0.029607 | 0.025544 | 0.034033 | 0.032677 | 3.826608 | 5.414886 | 6.346118 | 4.826397 | 5.904165
1380.791748 | 329.422546 | 1.450154 | 1.285682 | 1.316836 | 0.366357 | 0.031666 | 0.024796 | 0.03399 | 0.032658 | 3.987139 | 5.414149 | 6.346162 | 4.825943 | 5.904088
1380.775635 | 329.594849 | 1.310064 | 1.159504 | 1.185377 | 0.8 | 0.030909 | 0.025955 | 0.033546 | 0.032406 | 3.669564 | 5.413665 | 6.345622 | 4.825241 | 5.904011
1380.744995 | 329.794128 | 1.229279 | 1.08831 | 1.110893 | 0.8 | 0.031749 | 0.026892 | 0.033014 | 0.032312 | 3.669564 | 5.413998 | 6.345515 | 4.824574 | 5.904041
1380.73291 | 330.017639 | 1.09587 | 0.983192 | 0.976351 | 0.8 | 0.032803 | 0.025668 | 0.033201 | 0.031982 | 3.669564 | 5.414719 | 6.345427 | 4.824571 | 5.903937
1380.61377 | 330.227661 | 0.533577 | 0.895875 | 0.475957 | 0.8 | 0.8 | 0.025571 | 0.033278 | 0.031587 | 3.669564 | 5.267984 | 6.345336 | 4.824498 | 5.903854
1380.63855 | 330.443085 | 0.550691 | 0.924929 | 0.491069 | 0.8 | 0.012496 | 0.025445 | 0.032719 | 0.031104 | 3.669564 | 5.267984 | 6.345469 | 4.824549 | 5.903735
1380.588501 | 330.636963 | 0.514704 | 0.866916 | 0.45637 | 0.8 | 0.8 | 0.02454 | 0.032243 | 0.030817 | 3.669564 | 5.267984 | 6.345111 | 4.824244 | 5.90374
1380.545044 | 330.852386 | 0.517028 | 0.87396 | 0.455462 | 0.8 | 0.8 | 0.023719 | 0.032157 | 0.03059 | 3.669564 | 5.267984 | 6.344359 | 4.82361 | 5.903817
1380.594849 | 331.059723 | 0.449935 | 0.761521 | 0.394964 | 0.8 | 0.8 | 0.023763 | 0.031265 | 0.030686 | 3.669564 | 5.267984 | 6.344028 | 4.823103 | 5.903958
1380.538452 | 331.269775 | 0.449618 | 0.761505 | 0.394185 | 0.8 | 0.8 | 0.025011 | 0.029385 | 0.030799 | 3.669564 | 5.267984 | 6.343356 | 4.822177 | 5.904008
1380.498291 | 331.471771 | 0.436152 | 0.743413 | 0.377771 | 0.8 | 0.8 | 0.024541 | 0.0287 | 0.03069 | 3.669564 | 5.267984 | 6.343757 | 4.821898 | 5.903956
1380.512085 | 331.654846 | 0.460887 | 0.788335 | 0.396704 | 0.8 | 0.8 | 0.024761 | 0.027883 | 0.03094 | 3.669564 | 5.267984 | 6.343494 | 4.821544 | 5.903939
1380.550537 | 331.894501 | 0.474443 | 0.813286 | 0.406764 | 0.8 | 0.8 | 0.023642 | 0.028081 | 0.031075 | 3.669564 | 5.267984 | 6.343815 | 4.821272 | 5.903895
1380.470093 | 332.056061 | 0.405947 | 0.69536 | 0.348123 | 0.8 | 0.8 | 0.022156 | 0.028526 | 0.031286 | 3.669564 | 5.267984 | 6.343171 | 4.821148 | 5.903855
1380.574707 | 332.279572 | 0.365922 | 0.624827 | 0.315481 | 0.8 | 0.8 | 0.022665 | 0.028209 | 0.031184 | 3.669564 | 5.267984 | 6.343515 | 4.820951 | 5.903765
1380.567993 | 332.508453 | 0.300791 | 0.512546 | 0.26006 | 0.8 | 0.8 | 0.023659 | 0.02772 | 0.031048 | 3.669564 | 5.267984 | 6.343022 | 4.820318 | 5.903733
1380.447632 | 332.705048 | 0.277627 | 0.470126 | 0.242744 | 0.8 | 0.8 | 0.022619 | 0.027001 | 0.030785 | 4.064068 | 5.267984 | 6.342705 | 4.819299 | 5.903691
1380.462036 | 332.917755 | 0 | 0 | 0 | 0.8 | 0.8 | 0.8 | 0.026602 | 0.030538 | 4.064068 | 5.267984 | 6.281451 | 4.819174 | 5.903623
1380.345581 | 333.103546 | 0 | 0 | 0 | 0.8 | 0.8 | 0.8 | 0.02724 | 0.030313 | 4.064068 | 5.267984 | 6.281451 | 4.820498 | 5.903572
1380.373291 | 333.273224 | 0 | 0 | 0 | 0.8 | 0.8 | 0.8 | 0.026235 | 0.030036 | 4.064068 | 5.267984 | 6.281451 | 4.820796 | 5.903447
1380.40625 | 333.456329 | 0.253657 | 0.434833 | 0.216635 | 0.8 | 0.8 | 0.026046 | 0.025391 | 0.02962 | 4.064068 | 5.267984 | 6.344759 | 4.820398 | 5.90327
1380.371826 | 333.663635 | 0.256821 | 0.44069 | 0.218935 | 0.8 | 0.8 | 0.026026 | 0.024895 | 0.029527 | 4.064068 | 5.267984 | 6.345191 | 4.820177 | 5.903251
1380.308716 | 333.860229 | 0 | 0 | 0 | 0.8 | 0.8 | 0.8 | 0.02439 | 0.029864 | 4.064068 | 5.267984 | 6.281451 | 4.81992 | 5.903334
1380.313965 | 334.032593 | 0 | 1e-06 | 0 | 0.8 | 0.8 | 0.8 | 0.023968 | 0.029988 | 4.064068 | 5.267984 | 6.281451 | 4.819746 | 5.90334
1380.321899 | 334.277618 | 1e-06 | 1e-06 | 1e-06 | 0.8 | 0.8 | 0.8 | 0.023633 | 0.030089 | 4.064068 | 5.267984 | 6.281451 | 4.819654 | 5.90324
1380.29126 | 334.458038 | 0 | 0 | 0 | 0.8 | 0.8 | 0.8 | 0.023445 | 0.030213 | 4.064068 | 5.267984 | 6.281451 | 4.819545 | 5.90315
1380.334229 | 334.635742 | 0 | 1e-06 | 0 | 0.8 | 0.8 | 0.8 | 0.023295 | 0.030549 | 4.064068 | 5.267984 | 6.281451 | 4.819432 | 5.903065
1380.185303 | 334.818878 | 0 | 0 | 0 | 0.8 | 0.8 | 0.8 | 0.023183 | 0.030677 | 4.064068 | 5.267984 | 6.281451 | 4.819309 | 5.903201
1380.323242 | 335.010071 | 0 | 0 | 0 | 0.8 | 0.8 | 0.8 | 0.02313 | 0.030811 | 4.064068 | 5.267984 | 6.281451 | 4.819258 | 5.903138
1380.24939 | 335.22818 | 0 | 0 | 0 | 0.8 | 0.8 | 0.8 | 0.02304 | 0.031028 | 4.064068 | 5.267984 | 6.281451 | 4.819147 | 5.90307
1380.203857 | 335.395111 | 0 | 0 | 0 | 0.8 | 0.8 | 0.8 | 0.023145 | 0.031129 | 4.064068 | 5.267984 | 6.281451 | 4.819041 | 5.903109
1380.238525 | 335.610535 | 0 | 0 | 0 | 0.8 | 0.8 | 0.8 | 0.023228 | 0.03133 | 4.064068 | 5.267984 | 6.281451 | 4.818884 | 5.903087
1380.165771 | 335.758667 | 1e-06 | 1e-06 | 1e-06 | 0.8 | 0.8 | 0.8 | 0.023294 | 0.031655 | 4.064068 | 5.267984 | 6.281451 | 4.818644 | 5.903088
1380.170532 | 335.939056 | 0 | 0 | 0 | 0.8 | 0.8 | 0.8 | 0.02334 | 0.031989 | 4.064068 | 5.267984 | 6.281451 | 4.818421 | 5.903031
1380.185303 | 336.122192 | 0 | 1e-06 | 0 | 0.8 | 0.8 | 0.8 | 0.023231 | 0.032158 | 4.064068 | 5.267984 | 6.281451 | 4.818217 | 5.902865
1380.275024 | 336.329529 | 0 | 0 | 0 | 0.8 | 0.8 | 0.8 | 0.023191 | 0.032322 | 4.064068 | 5.267984 | 6.281451 | 4.818043 | 5.902838
1380.136353 | 336.523407 | 0.147583 | 0.248382 | 0.130191 | 0.8 | 0.8 | 0.0266 | 0.022978 | 0.032457 | 4.064068 | 5.267984 | 6.344765 | 4.817914 | 5.902761
1380.241089 | 336.682312 | 0 | 0 | 0 | 0.8 | 0.8 | 0.8 | 0.02286 | 0.032616 | 4.064068 | 5.267984 | 6.281451 | 4.817872 | 5.902796
1380.068848 | 336.87619 | 0 | 0 | 0 | 0.8 | 0.8 | 0.8 | 0.022627 | 0.032676 | 4.064068 | 5.267984 | 6.281451 | 4.8178 | 5.902759
1380.161499 | 337.102356 | 0.099857 | 0.164837 | 0.091011 | 0.8 | 0.8 | 0.021151 | 0.022392 | 0.032861 | 4.064068 | 5.267984 | 6.344728 | 4.817709 | 5.902731
1380.186646 | 337.223511 | 0 | 0 | 0 | 0.8 | 0.8 | 0.8 | 0.022297 | 0.03328 | 4.064068 | 5.267984 | 6.281451 | 4.817726 | 5.90289
1380.070435 | 337.403931 | 0 | 0 | 0 | 0.8 | 0.8 | 0.8 | 0.022205 | 0.033804 | 4.064068 | 5.267984 | 6.281451 | 4.817671 | 5.903152
1380.075928 | 337.570892 | 0 | 0 | 0 | 0.8 | 0.8 | 0.8 | 0.022321 | 0.034334 | 4.064068 | 5.267984 | 6.281451 | 4.817697 | 5.903262
1380.165771 | 337.756683 | 0 | 0 | 0 | 0.8 | 0.8 | 0.8 | 0.022326 | 0.034739 | 4.064068 | 5.267984 | 6.281451 | 4.817632 | 5.90328
1380.099976 | 337.885956 | 0 | 0 | 0 | 0.8 | 0.8 | 0.8 | 0.022402 | 0.034813 | 4.064068 | 5.267984 | 6.281451 | 4.817634 | 5.903225
1380.210327 | 338.106781 | 1e-06 | 2e-06 | 1e-06 | 0.8 | 0.8 | 0.8 | 0.022585 | 0.034814 | 4.064068 | 5.267984 | 6.281451 | 4.817694 | 5.903192
1380.054321 | 338.268311 | 0 | 0 | 0 | 0.8 | 0.8 | 0.8 | 0.02412 | 0.034594 | 4.064068 | 5.267984 | 6.281451 | 4.818361 | 5.903072
1380.068848 | 338.4245 | 0 | 0 | 0 | 0.8 | 0.8 | 0.8 | 0.025653 | 0.034512 | 4.064068 | 5.267984 | 6.281451 | 4.818967 | 5.902965
1380.110229 | 338.591461 | 0 | 0 | 0 | 0.8 | 0.8 | 0.8 | 0.027202 | 0.035042 | 4.064068 | 5.267984 | 6.281451 | 4.82004 | 5.903056
1380.094116 | 338.758423 | 0 | 0 | 0 | 0.8 | 0.8 | 0.8 | 0.026217 | 0.034596 | 4.064068 | 5.267984 | 6.281451 | 4.819476 | 5.902759
1380.132935 | 338.922638 | 0 | 0 | 0 | 0.8 | 0.8 | 0.8 | 0.023717 | 0.033805 | 4.064068 | 5.267984 | 6.281451 | 4.818246 | 5.902419
1380.106445 | 339.068085 | 0 | 0 | 0 | 0.8 | 0.8 | 0.8 | 0.023078 | 0.033582 | 4.064068 | 5.267984 | 6.281451 | 4.817949 | 5.902371
1380.211304 | 339.259277 | 0 | 0 | 0 | 0.8 | 0.8 | 0.8 | 0.023162 | 0.033476 | 4.064068 | 5.267984 | 6.281451 | 4.817972 | 5.902443
1379.925415 | 339.428955 | 0 | 0 | 0 | 0.8 | 0.8 | 0.8 | 0.023289 | 0.033116 | 4.064068 | 5.267984 | 6.281451 | 4.818005 | 5.902363
1380.001343 | 339.547363 | 1e-06 | 1e-06 | 1e-06 | 0.8 | 0.8 | 0.8 | 0.023447 | 0.032796 | 4.064068 | 5.267984 | 6.281451 | 4.818065 | 5.902285
1380.055542 | 339.741302 | 0 | 0 | 0 | 0.8 | 0.8 | 0.8 | 0.023624 | 0.033004 | 4.064068 | 5.267984 | 6.281451 | 4.818197 | 5.902511
1380.084229 | 339.897461 | 0 | 0 | 0 | 0.8 | 0.8 | 0.8 | 0.023743 | 0.033567 | 4.064068 | 5.267984 | 6.281451 | 4.818311 | 5.902837
1379.935791 | 340.045532 | 0 | 0 | 0 | 0.8 | 0.8 | 0.8 | 0.023796 | 0.034011 | 4.064068 | 5.267984 | 6.281451 | 4.818439 | 5.903067
1380.099976 | 340.172089 | 0 | 0 | 0 | 0.8 | 0.8 | 0.8 | 0.02379 | 0.033303 | 4.064068 | 5.267984 | 6.281451 | 4.81852 | 5.902669
1379.936523 | 340.339081 | 0 | 0 | 0 | 0.8 | 0.8 | 0.8 | 0.023691 | 0.033467 | 4.064068 | 5.267984 | 6.281451 | 4.818488 | 5.902675
1380.125854 | 340.492584 | 0 | 0 | 0 | 0.8 | 0.8 | 0.8 | 0.023622 | 0.033858 | 4.064068 | 5.267984 | 6.281451 | 4.818394 | 5.902794
1380.047607 | 340.65683 | 0 | 0 | 0 | 0.8 | 0.8 | 0.8 | 0.023685 | 0.034488 | 4.064068 | 5.267984 | 6.281451 | 4.81829 | 5.903085
1380.131226 | 340.79953 | 0 | 0 | 0 | 0.8 | 0.8 | 0.8 | 0.023868 | 0.035003 | 4.064068 | 5.267984 | 6.281451 | 4.818157 | 5.903359
1380.077148 | 340.923401 | 0 | 0 | 0 | 0.8 | 0.8 | 0.8 | 0.024053 | 0.035447 | 4.064068 | 5.267984 | 6.281451 | 4.81813 | 5.903622
1379.974854 | 341.066132 | 0 | 0 | 0 | 0.8 | 0.8 | 0.8 | 0.024366 | 0.035889 | 4.064068 | 5.267984 | 6.281451 | 4.818197 | 5.903792
1379.907227 | 341.276154 | 0 | 0 | 0 | 0.8 | 0.8 | 0.8 | 0.024684 | 0.036545 | 4.064068 | 5.267984 | 6.281451 | 4.818337 | 5.904233
1380.183105 | 341.405426 | 0 | 0 | 0 | 0.8 | 0.8 | 0.8 | 0.024913 | 0.037162 | 4.064068 | 5.267984 | 6.281451 | 4.818432 | 5.904501
1380.030273 | 341.545441 | 0 | 0 | 0 | 0.8 | 0.8 | 0.8 | 0.025018 | 0.036855 | 4.064068 | 5.267984 | 6.281451 | 4.818487 | 5.904178
1380.15271 | 341.704346 | 0 | 0 | 0 | 0.8 | 0.8 | 0.8 | 0.024946 | 0.036391 | 4.064068 | 5.267984 | 6.281451 | 4.818478 | 5.903829
1380.13501 | 341.798553 | 0 | 1e-06 | 0 | 0.8 | 0.8 | 0.8 | 0.024835 | 0.036375 | 4.064068 | 5.267984 | 6.281451 | 4.818463 | 5.903796
1379.995605 | 341.989746 | 0 | 0 | 0 | 0.8 | 0.8 | 0.8 | 0.024863 | 0.036334 | 4.064068 | 5.267984 | 6.281451 | 4.818529 | 5.903697
1380.0177 | 342.121704 | 0 | 0 | 0 | 0.8 | 0.8 | 0.8 | 0.024908 | 0.036445 | 4.064068 | 5.267984 | 6.281451 | 4.818624 | 5.903766
1380.089722 | 342.223999 | 0 | 0 | 0 | 0.8 | 0.8 | 0.8 | 0.024982 | 0.036537 | 4.064068 | 5.267984 | 6.281451 | 4.818684 | 5.903904
1380.106445 | 342.369446 | 0 | 0 | 0 | 0.8 | 0.8 | 0.8 | 0.024963 | 0.036707 | 4.064068 | 5.267984 | 6.281451 | 4.818746 | 5.904184
1380.00415 | 342.514832 | 0 | 0 | 0 | 0.8 | 0.8 | 0.8 | 0.02499 | 0.036779 | 4.064068 | 5.267984 | 6.281451 | 4.818839 | 5.904351
1368.652954 | 340.885681 | 0 | 0 | 0 | 0.8 | 0.8 | 0.8 | 0.024947 | 0.03668 | 4.064068 | 5.267984 | 6.281451 | 4.81897 | 5.904564
1356.765137 | 337.385101 | 0 | 0 | 0 | 0.8 | 0.8 | 0.8 | 0.024824 | 0.036648 | 4.064068 | 5.267984 | 6.281451 | 4.819099 | 5.904786
1348.381714 | 332.77774 | 0 | 0 | 0 | 0.8 | 0.8 | 0.8 | 0.024667 | 0.03656 | 4.064068 | 5.267984 | 6.281451 | 4.81921 | 5.904938
1321.845825 | 327.284454 | 0 | 0 | 0 | 0.8 | 0.8 | 0.8 | 0.024485 | 0.036474 | 4.064068 | 5.267984 | 6.281451 | 4.819282 | 5.904825
1306.962036 | 322.170837 | 0 | 0 | 0 | 0.8 | 0.8 | 0.8 | 0.024409 | 0.03631 | 4.064068 | 5.267984 | 6.281451 | 4.819303 | 5.90471
1290.41748 | 317.299622 | 0 | 0 | 0 | 0.8 | 0.8 | 0.8 | 0.024346 | 0.036229 | 4.064068 | 5.267984 | 6.281451 | 4.819337 | 5.904781
1273.374023 | 312.684174 | 0 | 0 | 0 | 0.8 | 0.8 | 0.8 | 0.024265 | 0.036393 | 4.064068 | 5.267984 | 6.281451 | 4.818985 | 5.905485
1257.917847 | 307.896423 | 0 | 0 | 0 | 0.8 | 0.8 | 0.8 | 0.023116 | 0.0351 | 4.064068 | 5.267984 | 6.281451 | 4.818462 | 5.906169
1243.979004 | 302.95517 | 0 | 0 | 0 | 0.8 | 0.8 | 0.8 | 0.022421 | 0.034223 | 3.669564 | 5.267984 | 6.281451 | 4.819874 | 5.907035
1227.584351 | 298.188965 | 0 | 0 | 0 | 0.8 | 0.8 | 0.8 | 0.021935 | 0.034851 | 3.669564 | 5.267984 | 6.281451 | 4.8218 | 5.909477
1211.693115 | 293.393097 | 0 | 0 | 0 | 0.8 | 0.8 | 0.8 | 0.022324 | 0.034749 | 3.669564 | 5.267984 | 6.281451 | 4.823415 | 5.911598
1198.108765 | 288.244507 | 0 | 0 | 0 | 0.8 | 0.8 | 0.8 | 0.023206 | 0.03411 | 3.669564 | 5.267984 | 6.281451 | 4.825279 | 5.913494
1181.586426 | 283.098602 | 0 | 1e-06 | 0 | 0.8 | 0.8 | 0.8 | 0.023917 | 0.033664 | 3.669564 | 5.267984 | 6.281451 | 4.827123 | 5.915328
1167.450928 | 277.941925 | 0.269156 | 0.428794 | 0.260187 | 0.067956 | 0.8 | 0.031275 | 0.023825 | 0.033368 | 4.059893 | 5.267984 | 6.354532 | 4.828924 | 5.917442
1149.192749 | 272.637146 | 2.654804 | 3.319912 | 2.661515 | 0.035405 | 0.8 | 0.031743 | 0.023776 | 0.03295 | 3.833453 | 5.267984 | 6.356826 | 4.830373 | 5.919516
1134.775269 | 267.800903 | 5.26814 | 4.427455 | 5.213575 | 0.036256 | 0.034439 | 0.031692 | 0.024844 | 0.032655 | 3.834411 | 5.424406 | 6.358042 | 4.831587 | 5.92186
1118.62146 | 262.94577 | 9.112443 | 6.782944 | 9.16224 | 0.036133 | 0.035045 | 0.033912 | 0.025101 | 0.032538 | 3.834775 | 5.424941 | 6.359433 | 4.833365 | 5.924327
1104.421997 | 258.273834 | 14.174158 | 9.452155 | 14.544889 | 0.034737 | 0.034513 | 0.032793 | 0.025599 | 0.032045 | 3.835235 | 5.425707 | 6.360521 | 4.835387 | 5.926257
1088.907349 | 253.259857 | 19.160671 | 11.503561 | 20.020192 | 0.033488 | 0.034267 | 0.032824 | 0.026133 | 0.030802 | 3.836173 | 5.426812 | 6.362327 | 4.838186 | 5.928046
1073.490723 | 248.601349 | 23.615119 | 13.065163 | 24.723071 | 0.03254 | 0.033879 | 0.032772 | 0.025441 | 0.029694 | 3.837316 | 5.428441 | 6.364419 | 4.841279 | 5.930061
1059.769043 | 244.214798 | 27.850639 | 14.376235 | 29.092543 | 0.031916 | 0.033529 | 0.032927 | 0.02577 | 0.029255 | 3.838748 | 5.430178 | 6.366691 | 4.844506 | 5.932913
1043.427002 | 239.523956 | 30.815859 | 15.076091 | 32.269961 | 0.031374 | 0.033529 | 0.033144 | 0.026005 | 0.029246 | 3.840193 | 5.432142 | 6.369138 | 4.847442 | 5.935828
1028.788452 | 234.77121 | 33.172908 | 15.36105 | 34.808771 | 0.031344 | 0.033561 | 0.033541 | 0.025826 | 0.029501 | 3.841589 | 5.434163 | 6.371493 | 4.8501 | 5.93868
1012.168335 | 230.271576 | 35.099695 | 15.474441 | 36.900844 | 0.031218 | 0.03363 | 0.033839 | 0.025606 | 0.029563 | 3.843039 | 5.436127 | 6.373897 | 4.852453 | 5.941479
997.597351 | 225.876953 | 36.794105 | 15.601761 | 38.775947 | 0.031253 | 0.03359 | 0.034057 | 0.025547 | 0.029738 | 3.844432 | 5.43809 | 6.376222 | 4.85467 | 5.944152
982.163696 | 221.207672 | 38.311559 | 15.663237 | 40.365313 | 0.031321 | 0.033623 | 0.034457 | 0.025841 | 0.02991 | 3.845857 | 5.440024 | 6.37856 | 4.85681 | 5.946657
967.474915 | 216.883057 | 39.614152 | 15.650402 | 41.719218 | 0.031416 | 0.033505 | 0.034582 | 0.026083 | 0.030164 | 3.847152 | 5.441899 | 6.380823 | 4.85886 | 5.948962
953.346069 | 212.51265 | 40.698811 | 15.519962 | 42.769965 | 0.03139 | 0.033546 | 0.034729 | 0.026162 | 0.030273 | 3.848481 | 5.443796 | 6.382993 | 4.860725 | 5.951139
938.380249 | 208.185349 | 41.666373 | 15.506695 | 43.719886 | 0.031394 | 0.033561 | 0.034693 | 0.026325 | 0.0304 | 3.849747 | 5.445615 | 6.385207 | 4.862574 | 5.953274
921.466125 | 203.467621 | 42.430442 | 15.436759 | 44.463334 | 0.031416 | 0.033619 | 0.034778 | 0.026495 | 0.030499 | 3.851001 | 5.447411 | 6.387336 | 4.86431 | 5.955346
907.405029 | 199.20224 | 43.036818 | 15.176685 | 44.972404 | 0.031508 | 0.033634 | 0.034865 | 0.026629 | 0.030578 | 3.852249 | 5.449211 | 6.389454 | 4.865961 | 5.957362
891.912659 | 195.13884 | 43.456403 | 15.112893 | 45.379291 | 0.031533 | 0.033726 | 0.034871 | 0.02666 | 0.030606 | 3.853462 | 5.450936 | 6.391435 | 4.867586 | 5.95932
877.043945 | 190.474945 | 43.935502 | 15.056629 | 45.827488 | 0.031661 | 0.033739 | 0.035075 | 0.026728 | 0.03061 | 3.854697 | 5.452683 | 6.393495 | 4.869146 | 5.961261
862.610352 | 186.258041 | 44.290653 | 15.024228 | 46.120938 | 0.03167 | 0.033815 | 0.035146 | 0.026803 | 0.030651 | 3.855895 | 5.454409 | 6.395496 | 4.870717 | 5.963178
847.810791 | 182.18924 | 44.565171 | 14.96421 | 46.344959 | 0.031707 | 0.033787 | 0.035122 | 0.026776 | 0.03063 | 3.857111 | 5.456105 | 6.397507 | 4.872221 | 5.965081
831.1427 | 177.829636 | 44.82444 | 14.835821 | 46.550093 | 0.031825 | 0.033869 | 0.035223 | 0.026791 | 0.030668 | 3.858277 | 5.457809 | 6.399513 | 4.873746 | 5.966959
814.326294 | 174.102814 | 45.084204 | 14.76855 | 46.705688 | 0.031989 | 0.033914 | 0.035419 | 0.026799 | 0.030689 | 3.859474 | 5.459511 | 6.401502 | 4.875221 | 5.968823
803.983643 | 170.486404 | 45.305235 | 14.718434 | 46.907033 | 0.031963 | 0.033968 | 0.03546 | 0.026862 | 0.030653 | 3.860633 | 5.461165 | 6.403448 | 4.876697 | 5.970632
786.683289 | 166.342209 | 45.358417 | 14.675751 | 46.879341 | 0.032075 | 0.034008 | 0.035475 | 0.026852 | 0.030687 | 3.861763 | 5.462811 | 6.405364 | 4.878139 | 5.972408
775.309326 | 162.505005 | 45.522315 | 14.583232 | 47.001629 | 0.032156 | 0.033986 | 0.035687 | 0.026853 | 0.030671 | 3.862927 | 5.464486 | 6.40735 | 4.879573 | 5.974204
761.388916 | 158.842819 | 45.580323 | 14.536284 | 46.978282 | 0.032248 | 0.034118 | 0.035654 | 0.026815 | 0.030644 | 3.864077 | 5.466151 | 6.409263 | 4.881009 | 5.975977
750.099976 | 154.932892 | 45.655231 | 14.457816 | 47.003218 | 0.032255 | 0.034155 | 0.035727 | 0.026809 | 0.030622 | 3.86524 | 5.467794 | 6.411231 | 4.882434 | 5.977742
733.461365 | 150.76178 | 45.693337 | 14.415786 | 46.988811 | 0.032362 | 0.03418 | 0.035837 | 0.026801 | 0.030629 | 3.866392 | 5.469393 | 6.413116 | 4.883812 | 5.979459
719.307983 | 147.099594 | 45.720504 | 14.384537 | 46.914691 | 0.0324 | 0.03422 | 0.035915 | 0.026677 | 0.030582 | 3.867427 | 5.470923 | 6.414948 | 4.885143 | 5.981082
705.895691 | 143.523575 | 45.710557 | 14.396457 | 46.901679 | 0.032456 | 0.034168 | 0.036016 | 0.026581 | 0.030597 | 3.868445 | 5.472398 | 6.416661 | 4.886378 | 5.982635
690.845215 | 139.791367 | 45.748079 | 14.267112 | 46.857887 | 0.032472 | 0.034226 | 0.035993 | 0.026495 | 0.030627 | 3.869537 | 5.473975 | 6.418514 | 4.887664 | 5.984261
677.598816 | 136.460403 | 45.670746 | 14.260238 | 46.742839 | 0.032496 | 0.03422 | 0.036077 | 0.026471 | 0.030538 | 3.870662 | 5.475553 | 6.420377 | 4.888976 | 5.985887
663.967163 | 133.234451 | 45.668325 | 14.173488 | 46.698484 | 0.032596 | 0.034244 | 0.036126 | 0.026524 | 0.030648 | 3.871847 | 5.477196 | 6.422312 | 4.890302 | 5.987572
651.850464 | 130.081207 | 45.70695 | 14.153555 | 46.665135 | 0.032563 | 0.034231 | 0.036153 | 0.026459 | 0.030619 | 3.872982 | 5.478814 | 6.424199 | 4.891626 | 5.98922
639.454651 | 126.949501 | 45.553928 | 14.085663 | 46.49466 | 0.032665 | 0.03436 | 0.036262 | 0.0265 | 0.030678 | 3.874157 | 5.480506 | 6.426164 | 4.892996 | 5.990886
627.69873 | 124.078995 | 45.529411 | 13.98229 | 46.39149 | 0.032746 | 0.034354 | 0.036307 | 0.026513 | 0.030694 | 3.875309 | 5.482142 | 6.428083 | 4.894345 | 5.992505
615.752563 | 121.238106 | 45.476685 | 13.97029 | 46.29458 | 0.032751 | 0.034394 | 0.036353 | 0.026654 | 0.030696 | 3.876425 | 5.483707 | 6.429938 | 4.89565 | 5.994093
604.499878 | 118.475311 | 45.43336 | 13.895345 | 46.171621 | 0.032867 | 0.034374 | 0.036392 | 0.026675 | 0.03072 | 3.877511 | 5.485245 | 6.431787 | 4.896911 | 5.995623
594.667419 | 115.833687 | 45.355809 | 13.842126 | 46.041151 | 0.032899 | 0.034405 | 0.036449 | 0.026767 | 0.030708 | 3.878582 | 5.48676 | 6.43354 | 4.898124 | 5.997089
584.418335 | 113.294395 | 45.303396 | 13.772406 | 45.959074 | 0.03296 | 0.034378 | 0.036569 | 0.026806 | 0.030724 | 3.87961 | 5.488226 | 6.435251 | 4.899288 | 5.9985
575.057129 | 110.763184 | 45.171037 | 13.731004 | 45.79581 | 0.033013 | 0.034389 | 0.036519 | 0.026823 | 0.030728 | 3.880602 | 5.489586 | 6.43688 | 4.900412 | 5.999847
564.47522 | 108.385452 | 45.128211 | 13.726297 | 45.707067 | 0.033019 | 0.034427 | 0.036563 | 0.02691 | 0.03073 | 3.881564 | 5.490967 | 6.438458 | 4.90148 | 6.001153
556.028198 | 106.061584 | 45.061903 | 13.667762 | 45.596894 | 0.033058 | 0.034483 | 0.03659 | 0.026964 | 0.030767 | 3.882501 | 5.492274 | 6.43997 | 4.902508 | 6.002385
547.747253 | 103.880425 | 44.984639 | 13.612078 | 45.482119 | 0.0331 | 0.034409 | 0.036627 | 0.026961 | 0.030767 | 3.883362 | 5.49352 | 6.441408 | 4.903475 | 6.003579
537.756348 | 101.537704 | 44.926991 | 13.630352 | 45.422491 | 0.033149 | 0.034453 | 0.036676 | 0.027018 | 0.030794 | 3.884206 | 5.494734 | 6.442841 | 4.904393 | 6.004699
529.947998 | 99.386169 | 44.863993 | 13.581628 | 45.294215 | 0.033242 | 0.034464 | 0.03678 | 0.027063 | 0.03084 | 3.885027 | 5.495881 | 6.444182 | 4.905287 | 6.005793
522.353882 | 97.390823 | 44.80849 | 13.547757 | 45.22015 | 0.033279 | 0.034469 | 0.036804 | 0.02712 | 0.030887 | 3.885825 | 5.496982 | 6.44547 | 4.906163 | 6.006844
514.83252 | 95.38739 | 44.757525 | 13.508248 | 45.125062 | 0.03333 | 0.034433 | 0.036821 | 0.027143 | 0.030915 | 3.886582 | 5.498075 | 6.446738 | 4.906959 | 6.007837
506.316284 | 93.316643 | 44.681634 | 13.488846 | 45.00674 | 0.033379 | 0.034504 | 0.036973 | 0.027183 | 0.030966 | 3.887317 | 5.499111 | 6.44796 | 4.90777 | 6.008781
498.812103 | 91.437073 | 44.618736 | 13.449538 | 44.936382 | 0.033364 | 0.034543 | 0.036934 | 0.027258 | 0.030976 | 3.888033 | 5.500109 | 6.449124 | 4.908524 | 6.009694
491.225677 | 89.570976 | 44.57674 | 13.434058 | 44.846212 | 0.033451 | 0.034529 | 0.03708 | 0.027298 | 0.030971 | 3.888736 | 5.501151 | 6.450276 | 4.909245 | 6.010579
483.42157 | 87.661804 | 44.50493 | 13.394922 | 44.747875 | 0.033498 | 0.034588 | 0.037129 | 0.02736 | 0.031019 | 3.889396 | 5.502068 | 6.451357 | 4.909936 | 6.011426
474.832336 | 85.922256 | 44.489226 | 13.370527 | 44.686928 | 0.033572 | 0.034639 | 0.037163 | 0.027354 | 0.031058 | 3.890065 | 5.50298 | 6.452408 | 4.91062 | 6.012243
468.003601 | 84.252731 | 44.442117 | 13.335547 | 44.640655 | 0.033607 | 0.03466 | 0.037214 | 0.02748 | 0.031076 | 3.890688 | 5.503885 | 6.453458 | 4.911274 | 6.013034
460.187988 | 82.507805 | 44.40876 | 13.377859 | 44.573164 | 0.033589 | 0.034694 | 0.037295 | 0.027476 | 0.031095 | 3.891296 | 5.504736 | 6.454487 | 4.911907 | 6.013793
452.686768 | 80.79789 | 44.307552 | 13.304475 | 44.429965 | 0.033693 | 0.034708 | 0.037333 | 0.02751 | 0.031128 | 3.891897 | 5.505579 | 6.455434 | 4.912511 | 6.014521
446.057526 | 79.14991 | 44.237535 | 13.307582 | 44.350567 | 0.033752 | 0.034676 | 0.037484 | 0.027506 | 0.031167 | 3.892472 | 5.506409 | 6.456391 | 4.913122 | 6.015237
439.61853 | 77.644646 | 44.255309 | 13.293982 | 44.332716 | 0.033788 | 0.03474 | 0.037508 | 0.027617 | 0.031196 | 3.893036 | 5.507183 | 6.457324 | 4.913676 | 6.015925
432.565887 | 75.9832 | 44.213486 | 13.252022 | 44.260185 | 0.033843 | 0.034833 | 0.037657 | 0.027623 | 0.031178 | 3.893586 | 5.507955 | 6.458246 | 4.914219 | 6.016604
425.271118 | 74.469856 | 44.182875 | 13.193259 | 44.214899 | 0.033937 | 0.034807 | 0.037682 | 0.027641 | 0.03126 | 3.894107 | 5.508745 | 6.459139 | 4.914769 | 6.017254
420.052826 | 73.002289 | 44.103145 | 13.249463 | 44.113747 | 0.033959 | 0.034858 | 0.037802 | 0.027704 | 0.031274 | 3.894646 | 5.509478 | 6.459998 | 4.915295 | 6.017905
412.53714 | 71.440475 | 44.106432 | 13.145813 | 44.095367 | 0.034022 | 0.034842 | 0.037798 | 0.027726 | 0.031308 | 3.895168 | 5.510241 | 6.460848 | 4.915811 | 6.018545
405.983948 | 70.007912 | 44.035478 | 13.176674 | 44.011603 | 0.034073 | 0.034898 | 0.037907 | 0.027762 | 0.031323 | 3.895659 | 5.510932 | 6.461689 | 4.916317 | 6.019141
399.954803 | 68.637283 | 44.011615 | 13.191337 | 43.963221 | 0.034118 | 0.034949 | 0.038047 | 0.027808 | 0.031386 | 3.896149 | 5.511619 | 6.462495 | 4.916811 | 6.01974
394.067932 | 67.134712 | 43.972569 | 13.102296 | 43.90466 | 0.034143 | 0.034973 | 0.038038 | 0.027831 | 0.031373 | 3.896626 | 5.512338 | 6.463269 | 4.917272 | 6.02031
387.563354 | 65.780243 | 43.917076 | 13.155666 | 43.846527 | 0.034264 | 0.035029 | 0.038141 | 0.0279 | 0.031415 | 3.897079 | 5.512957 | 6.464046 | 4.917716 | 6.020854
381.496033 | 64.458084 | 43.873251 | 13.100206 | 43.762693 | 0.034348 | 0.035039 | 0.038233 | 0.027882 | 0.031432 | 3.897566 | 5.51362 | 6.464813 | 4.91814 | 6.021412
375.896393 | 63.184399 | 43.808051 | 13.081675 | 43.690471 | 0.034383 | 0.035093 | 0.038345 | 0.027934 | 0.031488 | 3.89801 | 5.514282 | 6.465546 | 4.918609 | 6.021962
369.335541 | 61.786846 | 43.828695 | 13.083869 | 43.693154 | 0.034397 | 0.035107 | 0.03843 | 0.027989 | 0.031513 | 3.898439 | 5.51492 | 6.466289 | 4.919042 | 6.022479
363.554932 | 60.572399 | 43.809387 | 13.047496 | 43.657092 | 0.034464 | 0.035155 | 0.038495 | 0.028013 | 0.031512 | 3.898875 | 5.515522 | 6.467025 | 4.919467 | 6.022991
358.477936 | 59.31218 | 43.758466 | 13.045804 | 43.590944 | 0.034472 | 0.035213 | 0.038625 | 0.028051 | 0.031543 | 3.89931 | 5.516111 | 6.46771 | 4.91988 | 6.023516
353.194427 | 58.086964 | 43.735315 | 13.063516 | 43.551849 | 0.034554 | 0.035235 | 0.038681 | 0.02815 | 0.031554 | 3.899729 | 5.516733 | 6.468421 | 4.9203 | 6.024019
346.982025 | 56.904831 | 43.739121 | 13.035513 | 43.552218 | 0.03464 | 0.0353 | 0.038661 | 0.028185 | 0.031595 | 3.900159 | 5.517349 | 6.469126 | 4.920704 | 6.024525
346.293243 | 56.684021 | 43.72083 | 12.980597 | 43.466857 | 0.034682 | 0.035247 | 0.038766 | 0.028189 | 0.031606 | 3.900577 | 5.517907 | 6.46978 | 4.921104 | 6.025009
341.186707 | 55.563824 | 43.70061 | 13.036696 | 43.475196 | 0.034773 | 0.035356 | 0.038898 | 0.028248 | 0.031629 | 3.900977 | 5.518458 | 6.470457 | 4.921472 | 6.025487
335.62323 | 54.370922 | 43.641604 | 12.960071 | 43.399702 | 0.034832 | 0.035383 | 0.03896 | 0.028334 | 0.031649 | 3.901398 | 5.519037 | 6.471109 | 4.921865 | 6.025965
330.5755 | 53.27496 | 43.616628 | 12.956698 | 43.35068 | 0.034856 | 0.03542 | 0.039 | 0.028337 | 0.0317 | 3.901775 | 5.519598 | 6.471761 | 4.922245 | 6.026435
325.004028 | 52.192459 | 43.656449 | 12.993434 | 43.397721 | 0.034864 | 0.035466 | 0.039063 | 0.028439 | 0.031743 | 3.902148 | 5.520152 | 6.472404 | 4.922617 | 6.026885
315.681793 | 50.032848 | 43.637949 | 12.948482 | 43.346785 | 0.034922 | 0.035445 | 0.039161 | 0.028409 | 0.031758 | 3.902544 | 5.520663 | 6.473045 | 4.922986 | 6.027349
311.510101 | 48.958427 | 43.615599 | 12.963676 | 43.329833 | 0.034945 | 0.035505 | 0.039208 | 0.028506 | 0.031784 | 3.902896 | 5.521202 | 6.473608 | 4.923336 | 6.027777
306.574951 | 47.948635 | 43.622576 | 12.935471 | 43.321858 | 0.035045 | 0.035584 | 0.039273 | 0.028609 | 0.03181 | 3.903255 | 5.5217 | 6.474217 | 4.923668 | 6.028201
301.522461 | 46.957691 | 43.549045 | 12.918116 | 43.234155 | 0.035074 | 0.035551 | 0.03935 | 0.028614 | 0.031844 | 3.903623 | 5.522222 | 6.474799 | 4.924032 | 6.028632
297.077545 | 45.934433 | 43.581002 | 12.913551 | 43.247237 | 0.035072 | 0.035638 | 0.039394 | 0.028704 | 0.031863 | 3.903985 | 5.522733 | 6.475385 | 4.924386 | 6.02905
292.647797 | 44.946182 | 43.575405 | 12.94295 | 43.225686 | 0.035173 | 0.035661 | 0.039477 | 0.028732 | 0.031868 | 3.90433 | 5.523218 | 6.475955 | 4.924706 | 6.029448
288.620636 | 44.019863 | 43.495451 | 12.873014 | 43.143178 | 0.035233 | 0.035661 | 0.039506 | 0.028785 | 0.031895 | 3.904667 | 5.523681 | 6.476515 | 4.925042 | 6.029854
283.963593 | 43.101627 | 43.566286 | 12.905847 | 43.190408 | 0.035252 | 0.035705 | 0.039614 | 0.028843 | 0.031965 | 3.904988 | 5.524165 | 6.477057 | 4.925354 | 6.030251
279.835754 | 42.167229 | 43.526471 | 12.863711 | 43.138857 | 0.03531 | 0.035765 | 0.039645 | 0.02887 | 0.031994 | 3.905314 | 5.524653 | 6.477615 | 4.925696 | 6.030646
275.328491 | 41.240913 | 43.47452 | 12.866071 | 43.066439 | 0.03534 | 0.035761 | 0.039696 | 0.028882 | 0.031976 | 3.90563 | 5.525081 | 6.478112 | 4.925988 | 6.031031
271.469391 | 40.32806 | 43.483935 | 12.877912 | 43.084061 | 0.03538 | 0.035819 | 0.039814 | 0.029005 | 0.032047 | 3.905928 | 5.525542 | 6.47864 | 4.926268 | 6.031391
267.075653 | 39.471756 | 43.499021 | 12.848972 | 43.081808 | 0.035406 | 0.035887 | 0.039825 | 0.029017 | 0.032044 | 3.90626 | 5.525959 | 6.479147 | 4.926583 | 6.031752
262.566071 | 38.5966 | 43.488283 | 12.858322 | 43.06136 | 0.035442 | 0.035872 | 0.039832 | 0.029102 | 0.032069 | 3.906559 | 5.52639 | 6.479629 | 4.926872 | 6.032124
258.721161 | 37.732216 | 43.484933 | 12.827187 | 43.059919 | 0.035487 | 0.035918 | 0.039939 | 0.029126 | 0.032097 | 3.906849 | 5.526822 | 6.480136 | 4.927166 | 6.032478
255.673096 | 36.897453 | 43.463999 | 12.817161 | 43.019744 | 0.035438 | 0.035978 | 0.03997 | 0.029174 | 0.032143 | 3.90713 | 5.527201 | 6.480611 | 4.927429 | 6.03281
251.382507 | 36.103085 | 43.42733 | 12.823619 | 42.992131 | 0.03555 | 0.03599 | 0.040051 | 0.029176 | 0.032132 | 3.907429 | 5.527632 | 6.481083 | 4.927722 | 6.033134
247.428665 | 35.28717 | 43.453111 | 12.835493 | 42.997707 | 0.035539 | 0.036042 | 0.040142 | 0.029242 | 0.032151 | 3.907717 | 5.528026 | 6.481566 | 4.927991 | 6.033489
244.134476 | 34.498184 | 43.441506 | 12.79891 | 42.980539 | 0.03563 | 0.036058 | 0.040187 | 0.029324 | 0.03219 | 3.907999 | 5.52844 | 6.482015 | 4.928226 | 6.033817
240.450409 | 33.703812 | 43.391323 | 12.794588 | 42.906801 | 0.035644 | 0.036066 | 0.040196 | 0.029378 | 0.032242 | 3.908257 | 5.528826 | 6.482449 | 4.928495 | 6.03414
236.887756 | 32.933678 | 43.428307 | 12.808323 | 42.938519 | 0.035667 | 0.036103 | 0.040237 | 0.029432 | 0.032226 | 3.908541 | 5.529193 | 6.482911 | 4.928759 | 6.034468
232.979614 | 32.171619 | 43.392264 | 12.778919 | 42.92089 | 0.035661 | 0.036137 | 0.040344 | 0.029456 | 0.032271 | 3.908807 | 5.529572 | 6.483334 | 4.929015 | 6.034775
229.826645 | 31.444569 | 43.413207 | 12.784303 | 42.916871 | 0.035691 | 0.036164 | 0.040353 | 0.029461 | 0.032275 | 3.909074 | 5.529956 | 6.483768 | 4.929242 | 6.035087
226.494949 | 30.720209 | 43.43096 | 12.796536 | 42.939068 | 0.035726 | 0.036171 | 0.040421 | 0.029513 | 0.032288 | 3.909333 | 5.530286 | 6.484188 | 4.929488 | 6.035376
222.824631 | 29.982388 | 43.374101 | 12.727326 | 42.851481 | 0.03578 | 0.036257 | 0.040408 | 0.029571 | 0.0323 | 3.909572 | 5.530653 | 6.484591 | 4.929738 | 6.035667
219.584152 | 29.319963 | 43.422103 | 12.746628 | 42.889693 | 0.035758 | 0.036218 | 0.040477 | 0.029583 | 0.032341 | 3.909812 | 5.531016 | 6.485015 | 4.92997 | 6.035947
216.105255 | 28.603683 | 43.412813 | 12.76389 | 42.893942 | 0.035785 | 0.03625 | 0.040435 | 0.029601 | 0.032388 | 3.910048 | 5.531339 | 6.485396 | 4.930179 | 6.036214
212.792358 | 27.890095 | 43.393912 | 12.738809 | 42.859173 | 0.035789 | 0.036288 | 0.040588 | 0.029672 | 0.032367 | 3.910287 | 5.531686 | 6.485798 | 4.930403 | 6.036511
209.363174 | 27.219593 | 43.391967 | 12.738845 | 42.863785 | 0.035829 | 0.036301 | 0.040559 | 0.029726 | 0.032383 | 3.910504 | 5.532001 | 6.486148 | 4.930615 | 6.036777
206.264023 | 26.541012 | 43.376517 | 12.701818 | 42.844031 | 0.035872 | 0.036336 | 0.040642 | 0.029706 | 0.032446 | 3.910759 | 5.532314 | 6.486564 | 4.93083 | 6.037034
203.568634 | 25.916285 | 43.360634 | 12.715979 | 42.817194 | 0.035872 | 0.036379 | 0.040645 | 0.029781 | 0.032429 | 3.91096 | 5.532654 | 6.48696 | 4.931045 | 6.037309
200.267349 | 25.259247 | 43.401541 | 12.737326 | 42.865128 | 0.035929 | 0.03634 | 0.040754 | 0.029749 | 0.03247 | 3.911194 | 5.532977 | 6.487301 | 4.931259 | 6.037565
196.99791 | 24.623749 | 43.353614 | 12.662424 | 42.803367 | 0.035928 | 0.03637 | 0.040738 | 0.029822 | 0.032485 | 3.911406 | 5.533284 | 6.487662 | 4.931472 | 6.037818
194.591309 | 24.00441 | 43.370246 | 12.69339 | 42.809758 | 0.03597 | 0.036406 | 0.040804 | 0.029855 | 0.032498 | 3.911639 | 5.533572 | 6.488025 | 4.931674 | 6.038069
191.470657 | 23.385069 | 43.332624 | 12.673415 | 42.769329 | 0.035977 | 0.036477 | 0.040782 | 0.02986 | 0.032511 | 3.911867 | 5.533854 | 6.488369 | 4.931844 | 6.038324
188.406204 | 22.803429 | 43.35707 | 12.701965 | 42.775121 | 0.035989 | 0.036442 | 0.040824 | 0.029927 | 0.032516 | 3.912072 | 5.534187 | 6.488706 | 4.932054 | 6.038551
185.466019 | 22.165239 | 43.372093 | 12.685321 | 42.790326 | 0.036007 | 0.036505 | 0.040885 | 0.029965 | 0.032583 | 3.912264 | 5.534458 | 6.489039 | 4.932246 | 6.03879
182.815598 | 21.567442 | 43.355268 | 12.65614 | 42.790933 | 0.036028 | 0.036485 | 0.040933 | 0.029995 | 0.032573 | 3.912466 | 5.534756 | 6.489387 | 4.932439 | 6.039026
180.396683 | 21.010035 | 43.345814 | 12.659908 | 42.766004 | 0.036055 | 0.036516 | 0.04099 | 0.030018 | 0.032586 | 3.912685 | 5.535037 | 6.489706 | 4.932623 | 6.039256
177.613464 | 20.455322 | 43.361871 | 12.648388 | 42.77297 | 0.036057 | 0.036549 | 0.041025 | 0.030028 | 0.032636 | 3.912851 | 5.535317 | 6.490051 | 4.93279 | 6.039475
175.110397 | 19.862909 | 43.394657 | 12.651223 | 42.816993 | 0.036087 | 0.036587 | 0.041066 | 0.030067 | 0.032644 | 3.913038 | 5.535582 | 6.490351 | 4.932958 | 6.039693
172.338745 | 19.275883 | 43.326972 | 12.604918 | 42.71349 | 0.036108 | 0.036569 | 0.041049 | 0.030079 | 0.032641 | 3.913259 | 5.535858 | 6.490657 | 4.933145 | 6.03992
169.816406 | 18.761562 | 43.420474 | 12.66824 | 42.821315 | 0.036109 | 0.036628 | 0.041064 | 0.030144 | 0.03266 | 3.913435 | 5.536119 | 6.490964 | 4.933296 | 6.040107
167.011749 | 18.201462 | 43.317304 | 12.641511 | 42.703232 | 0.036136 | 0.036597 | 0.041119 | 0.030167 | 0.032679 | 3.913615 | 5.536388 | 6.491275 | 4.933485 | 6.040335
164.873398 | 17.70599 | 43.3266 | 12.60435 | 42.717689 | 0.036101 | 0.036624 | 0.041166 | 0.030162 | 0.032681 | 3.913787 | 5.536635 | 6.491563 | 4.933644 | 6.040542
162.220276 | 17.164742 | 43.350487 | 12.654799 | 42.742975 | 0.036107 | 0.036664 | 0.041117 | 0.030246 | 0.032702 | 3.913963 | 5.536868 | 6.491849 | 4.933803 | 6.040736
159.755295 | 16.677347 | 43.321044 | 12.585269 | 42.697566 | 0.036142 | 0.036642 | 0.04113 | 0.030224 | 0.032697 | 3.914144 | 5.537104 | 6.492146 | 4.933964 | 6.040944
157.57814 | 16.163025 | 43.311788 | 12.585565 | 42.703772 | 0.036104 | 0.036683 | 0.04121 | 0.030302 | 0.032748 | 3.914312 | 5.537362 | 6.492417 | 4.934108 | 6.041111
155.05925 | 15.689096 | 43.384507 | 12.606316 | 42.753051 | 0.036162 | 0.036699 | 0.041217 | 0.030299 | 0.032739 | 3.914464 | 5.537569 | 6.492692 | 4.934268 | 6.041316
152.921219 | 15.20978 | 43.311605 | 12.603535 | 42.692502 | 0.036176 | 0.036752 | 0.041303 | 0.030331 | 0.032766 | 3.914622 | 5.537786 | 6.492947 | 4.93442 | 6.0415
150.783218 | 14.711615 | 43.376955 | 12.595201 | 42.731709 | 0.036166 | 0.036698 | 0.041275 | 0.030357 | 0.032758 | 3.914784 | 5.538053 | 6.493229 | 4.934551 | 6.041677
147.967484 | 14.26192 | 43.363032 | 12.607897 | 42.71494 | 0.036193 | 0.036763 | 0.041369 | 0.030378 | 0.032782 | 3.91496 | 5.538263 | 6.493479 | 4.9347 | 6.041862
144.087097 | 13.35176 | 43.393365 | 12.614996 | 42.74679 | 0.036235 | 0.03677 | 0.041348 | 0.030424 | 0.032808 | 3.91512 | 5.538471 | 6.493719 | 4.934829 | 6.042022
141.851151 | 12.875137 | 43.331249 | 12.590653 | 42.683538 | 0.036229 | 0.036764 | 0.041386 | 0.030427 | 0.032806 | 3.915267 | 5.538706 | 6.493973 | 4.934978 | 6.04221
140.074173 | 12.438907 | 43.403504 | 12.595986 | 42.744899 | 0.036233 | 0.03683 | 0.04137 | 0.030477 | 0.032823 | 3.915401 | 5.538925 | 6.494212 | 4.935114 | 6.042378
138.014679 | 12.021525 | 43.360368 | 12.597287 | 42.68252 | 0.036257 | 0.036788 | 0.041336 | 0.030484 | 0.032845 | 3.915569 | 5.539122 | 6.494457 | 4.935261 | 6.042556
135.821045 | 11.59068 | 43.310192 | 12.586865 | 42.65402 | 0.036247 | 0.036822 | 0.04146 | 0.030501 | 0.032878 | 3.915717 | 5.539324 | 6.494717 | 4.935398 | 6.04271
133.988403 | 11.16522 | 43.319738 | 12.552636 | 42.66409 | 0.036289 | 0.036836 | 0.041507 | 0.030491 | 0.03287 | 3.915859 | 5.539547 | 6.49496 | 4.935519 | 6.042882
131.910767 | 10.73976 | 43.347388 | 12.567062 | 42.681287 | 0.036299 | 0.036812 | 0.041472 | 0.030517 | 0.032878 | 3.915999 | 5.53973 | 6.495177 | 4.935666 | 6.043037
129.899216 | 10.362771 | 43.316145 | 12.558312 | 42.654922 | 0.036301 | 0.036853 | 0.041536 | 0.03057 | 0.032886 | 3.916133 | 5.53993 | 6.495412 | 4.935772 | 6.04319
127.97612 | 9.940004 | 43.343766 | 12.575027 | 42.660153 | 0.03631 | 0.036868 | 0.041514 | 0.030567 | 0.032881 | 3.916259 | 5.540116 | 6.495595 | 4.935904 | 6.043342
126.022644 | 9.536087 | 43.348915 | 12.523235 | 42.672556 | 0.036308 | 0.036862 | 0.041577 | 0.030561 | 0.032926 | 3.916393 | 5.540306 | 6.495842 | 4.936019 | 6.043503
124.678726 | 9.140247 | 43.340046 | 12.579619 | 42.663552 | 0.036271 | 0.036903 | 0.041594 | 0.030643 | 0.032895 | 3.916511 | 5.540497 | 6.496069 | 4.936137 | 6.043642
122.670372 | 8.779415 | 43.329956 | 12.556512 | 42.655527 | 0.03632 | 0.0369 | 0.041574 | 0.030648 | 0.032918 | 3.91665 | 5.540668 | 6.49626 | 4.936262 | 6.043787
120.891861 | 8.391654 | 43.345233 | 12.54715 | 42.649737 | 0.036365 | 0.036917 | 0.041595 | 0.030664 | 0.032951 | 3.916772 | 5.540859 | 6.496457 | 4.936357 | 6.043925
118.985458 | 8.057749 | 43.312071 | 12.529415 | 42.626939 | 0.036414 | 0.03688 | 0.041559 | 0.030685 | 0.032939 | 3.916904 | 5.541024 | 6.496673 | 4.936496 | 6.044079
117.480339 | 7.694223 | 43.325819 | 12.561596 | 42.635929 | 0.036365 | 0.036969 | 0.041587 | 0.030672 | 0.032945 | 3.917034 | 5.541209 | 6.496869 | 4.936604 | 6.044211
115.536652 | 7.311848 | 43.294348 | 12.513639 | 42.605851 | 0.03637 | 0.036985 | 0.04168 | 0.030663 | 0.03298 | 3.917152 | 5.541353 | 6.497061 | 4.936724 | 6.044366
113.881554 | 6.934858 | 43.317358 | 12.530712 | 42.622565 | 0.03642 | 0.036994 | 0.041653 | 0.030724 | 0.032998 | 3.91728 | 5.541531 | 6.497238 | 4.936795 | 6.044484
112.427216 | 6.611725 | 43.322763 | 12.505426 | 42.622033 | 0.036361 | 0.036999 | 0.041714 | 0.03074 | 0.032967 | 3.917374 | 5.541685 | 6.497431 | 4.936925 | 6.04462
110.411354 | 6.242813 | 43.307333 | 12.488741 | 42.616478 | 0.036411 | 0.037045 | 0.041652 | 0.030766 | 0.033009 | 3.917496 | 5.541849 | 6.497633 | 4.93702 | 6.044756
109.107399 | 5.925065 | 43.34886 | 12.528526 | 42.621225 | 0.03645 | 0.036999 | 0.041687 | 0.030788 | 0.03303 | 3.917616 | 5.542004 | 6.497823 | 4.937121 | 6.044882
107.714203 | 5.57231 | 43.339893 | 12.527171 | 42.634358 | 0.036419 | 0.037034 | 0.041671 | 0.030776 | 0.033015 | 3.917711 | 5.542176 | 6.497974 | 4.937243 | 6.045006
106.388916 | 5.227634 | 43.309234 | 12.552312 | 42.605861 | 0.036359 | 0.037041 | 0.041691 | 0.030825 | 0.033012 | 3.917813 | 5.542324 | 6.49816 | 4.937329 | 6.045131
104.874619 | 4.9045 | 43.305693 | 12.507948 | 42.601508 | 0.036409 | 0.037074 | 0.041732 | 0.030843 | 0.033038 | 3.917918 | 5.542451 | 6.498347 | 4.937418 | 6.045239
103.235275 | 4.594831 | 43.3039 | 12.495697 | 42.597553 | 0.036436 | 0.037075 | 0.041751 | 0.03082 | 0.033061 | 3.918022 | 5.542627 | 6.49849 | 4.937521 | 6.045363
101.996193 | 4.290545 | 43.316658 | 12.52811 | 42.612463 | 0.036421 | 0.037068 | 0.041749 | 0.030879 | 0.033057 | 3.918114 | 5.54276 | 6.498667 | 4.937609 | 6.045472
100.40641 | 3.953948 | 43.30957 | 12.520162 | 42.591753 | 0.036399 | 0.037081 | 0.041826 | 0.030857 | 0.033066 | 3.918214 | 5.54292 | 6.498832 | 4.937697 | 6.045598
98.946426 | 3.690055 | 43.331093 | 12.511243 | 42.597618 | 0.036436 | 0.037069 | 0.041889 | 0.030909 | 0.033056 | 3.918327 | 5.543035 | 6.499002 | 4.937788 | 6.045706
97.458321 | 3.388463 | 43.324494 | 12.531084 | 42.612068 | 0.036447 | 0.037124 | 0.041854 | 0.030943 | 0.033106 | 3.91841 | 5.54318 | 6.499166 | 4.937869 | 6.04581
96.287552 | 3.068022 | 43.280705 | 12.451613 | 42.562383 | 0.036456 | 0.037081 | 0.041829 | 0.030905 | 0.033095 | 3.918519 | 5.543318 | 6.499329 | 4.937978 | 6.04594
95.247116 | 2.766431 | 43.285099 | 12.485571 | 42.556538 | 0.036486 | 0.03718 | 0.041874 | 0.030913 | 0.033128 | 3.918594 | 5.543442 | 6.49947 | 4.938062 | 6.046036
93.6922 | 2.505231 | 43.281218 | 12.452291 | 42.559238 | 0.036508 | 0.03713 | 0.041888 | 0.030961 | 0.033089 | 3.918688 | 5.543581 | 6.499608 | 4.938122 | 6.046129
92.344833 | 2.230567 | 43.317291 | 12.499308 | 42.580014 | 0.036488 | 0.037108 | 0.041887 | 0.030915 | 0.033095 | 3.918769 | 5.543693 | 6.499757 | 4.938229 | 6.046251
91.017181 | 2.007066 | 43.322842 | 12.490323 | 42.601293 | 0.03647 | 0.037135 | 0.041891 | 0.03096 | 0.03314 | 3.918858 | 5.543819 | 6.499893 | 4.9383 | 6.046329
89.717117 | 1.708167 | 43.273638 | 12.473093 | 42.545954 | 0.036512 | 0.037139 | 0.041917 | 0.03103 | 0.033178 | 3.918937 | 5.543949 | 6.500039 | 4.938384 | 6.046444
88.375076 | 1.414654 | 43.302138 | 12.477254 | 42.569693 | 0.036539 | 0.037172 | 0.041947 | 0.03098 | 0.033129 | 3.919038 | 5.544074 | 6.500185 | 4.938466 | 6.046539
87.42392 | 1.156147 | 43.29738 | 12.488719 | 42.566706 | 0.036503 | 0.037139 | 0.041993 | 0.031042 | 0.033148 | 3.91911 | 5.544186 | 6.500317 | 4.938524 | 6.04663
86.400978 | 0.865326 | 43.324537 | 12.481493 | 42.590111 | 0.036509 | 0.037157 | 0.041992 | 0.031098 | 0.033144 | 3.919202 | 5.544291 | 6.500453 | 4.938599 | 6.046731
85.146652 | 0.625668 | 43.323002 | 12.460687 | 42.589904 | 0.036535 | 0.037184 | 0.042005 | 0.031055 | 0.033142 | 3.919261 | 5.544392 | 6.500575 | 4.938671 | 6.046814
83.838455 | 0.40486 | 43.285259 | 12.445257 | 42.548447 | 0.036572 | 0.037177 | 0.0419 | 0.031086 | 0.033164 | 3.919357 | 5.544523 | 6.50073 | 4.93874 | 6.046914
82.774292 | 0.124811 | 43.290762 | 12.469327 | 42.558084 | 0.036569 | 0.037202 | 0.041958 | 0.0311 | 0.033183 | 3.919433 | 5.544631 | 6.500828 | 4.938814 | 6.046996
81.640991 | -0.120233 | 43.300881 | 12.451213 | 42.551278 | 0.036601 | 0.037195 | 0.042037 | 0.031117 | 0.033186 | 3.919509 | 5.544727 | 6.500977 | 4.938893 | 6.047082
80.781227 | -0.341041 | 43.312277 | 12.428958 | 42.581551 | 0.036577 | 0.03719 | 0.042045 | 0.03111 | 0.033176 | 3.919598 | 5.54486 | 6.50108 | 4.938966 | 6.047166
79.423622 | -0.578006 | 43.288194 | 12.444093 | 42.549192 | 0.036633 | 0.0372 | 0.042016 | 0.031127 | 0.033191 | 3.919662 | 5.544964 | 6.501201 | 4.93904 | 6.047261
78.401711 | -0.860748 | 43.312495 | 12.470835 | 42.573399 | 0.036563 | 0.037209 | 0.042039 | 0.031115 | 0.03319 | 3.919735 | 5.545043 | 6.501322 | 4.9391 | 6.047344
77.21769 | -1.035779 | 43.321845 | 12.418655 | 42.596555 | 0.036619 | 0.037225 | 0.04207 | 0.031177 | 0.033199 | 3.919818 | 5.545179 | 6.501468 | 4.939172 | 6.04742
76.453773 | -1.275436 | 43.323156 | 12.45377 | 42.57114 | 0.0366 | 0.037229 | 0.042114 | 0.031166 | 0.033222 | 3.919884 | 5.545252 | 6.501574 | 4.939232 | 6.047498
75.391357 | -1.466624 | 43.336102 | 12.463387 | 42.597954 | 0.036612 | 0.037253 | 0.042048 | 0.03124 | 0.033224 | 3.919937 | 5.545354 | 6.501683 | 4.939282 | 6.047583
74.548882 | -1.706282 | 43.299939 | 12.422708 | 42.538836 | 0.036607 | 0.037244 | 0.042085 | 0.031228 | 0.033243 | 3.920023 | 5.545459 | 6.501793 | 4.939342 | 6.047667
73.566444 | -1.929783 | 43.319289 | 12.445952 | 42.568936 | 0.036627 | 0.037218 | 0.042126 | 0.031232 | 0.033252 | 3.920079 | 5.545549 | 6.501867 | 4.939414 | 6.047749
72.652824 | -2.147898 | 43.293968 | 12.445731 | 42.546805 | 0.036628 | 0.037274 | 0.042152 | 0.031201 | 0.033258 | 3.920146 | 5.545672 | 6.502002 | 4.939466 | 6.047813
71.629166 | -2.374092 | 43.296606 | 12.439517 | 42.549844 | 0.036628 | 0.03731 | 0.042116 | 0.031229 | 0.033242 | 3.920219 | 5.545729 | 6.50213 | 4.939538 | 6.047885
69.99852 | -2.775316 | 43.344922 | 12.440385 | 42.60612 | 0.036663 | 0.037304 | 0.04219 | 0.03127 | 0.03328 | 3.92028 | 5.545818 | 6.502208 | 4.939597 | 6.047949
68.946556 | -2.990739 | 43.29455 | 12.422687 | 42.535947 | 0.036618 | 0.037278 | 0.042123 | 0.031225 | 0.033269 | 3.920336 | 5.545919 | 6.502316 | 4.939645 | 6.04804
68.157845 | -3.157692 | 43.287514 | 12.437509 | 42.54139 | 0.036677 | 0.037328 | 0.042122 | 0.031319 | 0.03324 | 3.920401 | 5.545995 | 6.502405 | 4.939697 | 6.04811
67.303139 | -3.367729 | 43.282502 | 12.429693 | 42.529086 | 0.036704 | 0.037368 | 0.042154 | 0.031294 | 0.033294 | 3.920463 | 5.546065 | 6.502532 | 4.93977 | 6.048172
66.415779 | -3.548145 | 43.282309 | 12.399228 | 42.512404 | 0.036677 | 0.037313 | 0.042176 | 0.031234 | 0.033277 | 3.920502 | 5.546164 | 6.502615 | 4.939835 | 6.048248
65.704277 | -3.760875 | 43.330849 | 12.439204 | 42.57992 | 0.03668 | 0.037365 | 0.042197 | 0.031317 | 0.033285 | 3.920569 | 5.546251 | 6.502708 | 4.939867 | 6.048302
64.743546 | -3.927828 | 43.32872 | 12.438302 | 42.555198 | 0.036673 | 0.037388 | 0.042223 | 0.031334 | 0.033291 | 3.92062 | 5.546304 | 6.5028 | 4.939924 | 6.048363
64.278114 | -4.1621 | 43.326178 | 12.436059 | 42.552162 | 0.036714 | 0.037379 | 0.042217 | 0.031313 | 0.033307 | 3.920681 | 5.54639 | 6.502887 | 4.939953 | 6.048435
63.305111 | -4.312896 | 43.315394 | 12.428176 | 42.54847 | 0.03668 | 0.037353 | 0.04225 | 0.031354 | 0.033316 | 3.920748 | 5.546479 | 6.503001 | 4.940017 | 6.048503
62.687153 | -4.485233 | 43.296939 | 12.429406 | 42.519156 | 0.03669 | 0.037361 | 0.042257 | 0.031436 | 0.033311 | 3.920776 | 5.54653 | 6.50307 | 4.940058 | 6.048555
61.824265 | -4.654879 | 43.307245 | 12.416825 | 42.555885 | 0.036674 | 0.03739 | 0.042237 | 0.031351 | 0.033323 | 3.920861 | 5.546608 | 6.503159 | 4.940128 | 6.048624
61.238594 | -4.851452 | 43.297689 | 12.395448 | 42.5317 | 0.036679 | 0.037385 | 0.042287 | 0.031351 | 0.033311 | 3.920892 | 5.5467 | 6.503226 | 4.940174 | 6.04869
60.29921 | -4.988784 | 43.307746 | 12.414953 | 42.535371 | 0.036698 | 0.037359 | 0.042255 | 0.03138 | 0.033333 | 3.92095 | 5.546763 | 6.503324 | 4.940226 | 6.048735
59.524002 | -5.158429 | 43.30365 | 12.42131 | 42.514545 | 0.036731 | 0.037345 | 0.042294 | 0.031375 | 0.03334 | 3.920998 | 5.546826 | 6.503412 | 4.940273 | 6.048813
58.978104 | -5.319996 | 43.338658 | 12.408704 | 42.557809 | 0.036712 | 0.037397 | 0.042327 | 0.03144 | 0.033334 | 3.921045 | 5.546904 | 6.503473 | 4.940289 | 6.048857
58.36565 | -5.49772 | 43.317716 | 12.408512 | 42.550594 | 0.036679 | 0.037371 | 0.042306 | 0.031378 | 0.033347 | 3.921093 | 5.546979 | 6.503557 | 4.940357 | 6.048912
57.591465 | -5.629666 | 43.339984 | 12.412322 | 42.55576 | 0.036721 | 0.037384 | 0.042286 | 0.031423 | 0.033362 | 3.921152 | 5.54705 | 6.503638 | 4.940391 | 6.048965
57.161869 | -5.80739 | 43.318021 | 12.383158 | 42.55053 | 0.036737 | 0.037395 | 0.042328 | 0.031397 | 0.033332 | 3.92118 | 5.547105 | 6.503706 | 4.940429 | 6.049022
56.610607 | -5.955493 | 43.296272 | 12.401585 | 42.520973 | 0.036731 | 0.037395 | 0.042308 | 0.031403 | 0.033355 | 3.921242 | 5.547166 | 6.503801 | 4.940481 | 6.049082
55.630512 | -6.127831 | 43.318944 | 12.425556 | 42.536775 | 0.036747 | 0.037411 | 0.042356 | 0.031453 | 0.033378 | 3.921288 | 5.547235 | 6.503832 | 4.940506 | 6.049122
55.114841 | -6.224772 | 43.303079 | 12.403592 | 42.516741 | 0.036728 | 0.037444 | 0.042341 | 0.031464 | 0.03337 | 3.921315 | 5.547302 | 6.503923 | 4.940558 | 6.049181
54.306297 | -6.415959 | 43.333603 | 12.391324 | 42.554424 | 0.036724 | 0.037467 | 0.042347 | 0.031456 | 0.03338 | 3.921373 | 5.54735 | 6.504017 | 4.9406 | 6.049229
53.789215 | -6.539827 | 43.292043 | 12.377879 | 42.50902 | 0.036786 | 0.037435 | 0.042337 | 0.031471 | 0.033389 | 3.921401 | 5.547416 | 6.50406 | 4.940659 | 6.049264
53.175755 | -6.712165 | 43.298177 | 12.392834 | 42.520284 | 0.036735 | 0.037468 | 0.042398 | 0.031473 | 0.033344 | 3.921449 | 5.547494 | 6.504137 | 4.940678 | 6.049325
52.646343 | -6.838726 | 43.363279 | 12.420254 | 42.578055 | 0.036802 | 0.037427 | 0.042398 | 0.03148 | 0.033383 | 3.921484 | 5.547514 | 6.504223 | 4.940719 | 6.049366
52.119164 | -6.965287 | 43.339713 | 12.384986 | 42.551514 | 0.036774 | 0.03742 | 0.042393 | 0.031527 | 0.033381 | 3.921536 | 5.547599 | 6.504285 | 4.940761 | 6.04943
51.679131 | -7.134933 | 43.292755 | 12.388095 | 42.510718 | 0.036809 | 0.037456 | 0.042375 | 0.031509 | 0.033397 | 3.921572 | 5.547636 | 6.504353 | 4.940773 | 6.049455
51.175983 | -7.218409 | 43.331151 | 12.392236 | 42.5389 | 0.03677 | 0.037387 | 0.042349 | 0.031502 | 0.033435 | 3.921599 | 5.547714 | 6.504378 | 4.940825 | 6.049514
50.32169 | -7.371897 | 43.281414 | 12.352526 | 42.508736 | 0.03677 | 0.03746 | 0.042401 | 0.031525 | 0.033383 | 3.921636 | 5.547738 | 6.504433 | 4.940856 | 6.049545
49.871651 | -7.563085 | 43.305571 | 12.391078 | 42.530098 | 0.036779 | 0.037445 | 0.042411 | 0.031503 | 0.033403 | 3.921685 | 5.547802 | 6.504518 | 4.940894 | 6.049588
49.524757 | -7.654639 | 43.302432 | 12.354884 | 42.513805 | 0.036813 | 0.037404 | 0.042423 | 0.031531 | 0.033415 | 3.92172 | 5.547861 | 6.504567 | 4.940935 | 6.049639
48.949287 | -7.765043 | 43.330292 | 12.421162 | 42.539028 | 0.036778 | 0.037525 | 0.042385 | 0.0316 | 0.033416 | 3.921754 | 5.547886 | 6.50464 | 4.94095 | 6.049674
48.451633 | -7.888911 | 43.310358 | 12.377746 | 42.517392 | 0.036793 | 0.037512 | 0.042415 | 0.031587 | 0.033426 | 3.921801 | 5.547943 | 6.504698 | 4.940991 | 6.049715
47.776562 | -8.039707 | 43.311963 | 12.373166 | 42.527458 | 0.036745 | 0.037498 | 0.04236 | 0.031548 | 0.033408 | 3.921814 | 5.548002 | 6.504745 | 4.94102 | 6.049762
47.513866 | -8.133955 | 43.307119 | 12.358752 | 42.513494 | 0.036794 | 0.037456 | 0.042453 | 0.031599 | 0.033437 | 3.921875 | 5.548044 | 6.504799 | 4.941078 | 6.049797
47.28334 | -8.228202 | 43.289369 | 12.379882 | 42.4989 | 0.036809 | 0.037513 | 0.042439 | 0.031615 | 0.033437 | 3.921881 | 5.548088 | 6.504866 | 4.941089 | 6.049842
46.600956 | -8.325142 | 43.300483 | 12.364683 | 42.514899 | 0.036771 | 0.037464 | 0.042477 | 0.031587 | 0.033419 | 3.921932 | 5.548149 | 6.504887 | 4.9411 | 6.049868
46.185471 | -8.454395 | 43.31615 | 12.370621 | 42.517047 | 0.036809 | 0.037499 | 0.04247 | 0.031607 | 0.033427 | 3.921961 | 5.548191 | 6.504976 | 4.941156 | 6.049921
45.636955 | -8.58365 | 43.305366 | 12.391743 | 42.515413 | 0.03681 | 0.037516 | 0.042504 | 0.031603 | 0.033453 | 3.921974 | 5.548222 | 6.505026 | 4.941185 | 6.049942
45.402744 | -8.699439 | 43.290472 | 12.363189 | 42.508287 | 0.036825 | 0.037465 | 0.042479 | 0.031611 | 0.033445 | 3.922006 | 5.548284 | 6.505072 | 4.941205 | 6.049982
44.748802 | -8.820614 | 43.291182 | 12.336109 | 42.49332 | 0.036812 | 0.037503 | 0.04247 | 0.031612 | 0.033449 | 3.922054 | 5.548317 | 6.505118 | 4.941241 | 6.050016
44.409504 | -8.931018 | 43.288517 | 12.357478 | 42.505949 | 0.036756 | 0.037518 | 0.042498 | 0.031573 | 0.03343 | 3.92207 | 5.548364 | 6.505154 | 4.941254 | 6.050054
44.085487 | -9.011802 | 43.31046 | 12.378958 | 42.523394 | 0.036834 | 0.037521 | 0.04245 | 0.031673 | 0.033425 | 3.922097 | 5.548413 | 6.5052 | 4.941294 | 6.050097
43.734394 | -9.11682 | 43.258022 | 12.321395 | 42.464819 | 0.03682 | 0.037513 | 0.042448 | 0.031643 | 0.03344 | 3.922131 | 5.54844 | 6.505276 | 4.941333 | 6.050117
43.000069 | -9.224531 | 43.322729 | 12.392016 | 42.536038 | 0.036824 | 0.037454 | 0.042483 | 0.03165 | 0.033474 | 3.922155 | 5.548481 | 6.5053 | 4.941357 | 6.050139
42.736134 | -9.343014 | 43.293332 | 12.320967 | 42.500543 | 0.0368 | 0.037524 | 0.042517 | 0.031665 | 0.03346 | 3.922193 | 5.548497 | 6.505336 | 4.941367 | 6.050189
42.426643 | -9.426491 | 43.293353 | 12.357732 | 42.494241 | 0.036827 | 0.037554 | 0.042551 | 0.031651 | 0.033485 | 3.9222 | 5.548542 | 6.505415 | 4.941394 | 6.05022
41.927853 | -9.496503 | 43.294761 | 12.359061 | 42.507911 | 0.036847 | 0.037527 | 0.0425 | 0.031634 | 0.033467 | 3.922242 | 5.548593 | 6.505447 | 4.941429 | 6.050249
41.363014 | -9.625756 | 43.294502 | 12.341145 | 42.494517 | 0.036869 | 0.037576 | 0.042469 | 0.031663 | 0.033449 | 3.922273 | 5.548636 | 6.505486 | 4.941453 | 6.050273
41.380138 | -9.717311 | 43.296128 | 12.349454 | 42.495982 | 0.036824 | 0.037542 | 0.042473 | 0.03165 | 0.033429 | 3.922296 | 5.548673 | 6.505525 | 4.94148 | 6.050309
40.837498 | -9.835793 | 43.306339 | 12.381695 | 42.501554 | 0.036844 | 0.03752 | 0.042508 | 0.031673 | 0.033464 | 3.922316 | 5.548698 | 6.505597 | 4.941488 | 6.050327
40.786221 | -9.970432 | 43.308242 | 12.354716 | 42.510291 | 0.036855 | 0.037561 | 0.042509 | 0.031668 | 0.033463 | 3.922345 | 5.548757 | 6.505602 | 4.941513 | 6.050366
39.977448 | -10.075451 | 43.267301 | 12.340293 | 42.473813 | 0.036822 | 0.037529 | 0.042508 | 0.031648 | 0.03346 | 3.922377 | 5.548756 | 6.505633 | 4.941544 | 6.050392
39.574665 | -10.126614 | 43.280936 | 12.365253 | 42.481796 | 0.036826 | 0.037549 | 0.042513 | 0.031657 | 0.033462 | 3.922402 | 5.548806 | 6.505655 | 4.941561 | 6.050427
39.178699 | -10.242404 | 43.248789 | 12.319791 | 42.457541 | 0.036837 | 0.037559 | 0.042535 | 0.031678 | 0.033461 | 3.92241 | 5.548842 | 6.505755 | 4.941585 | 6.050453
38.952744 | -10.344729 | 43.280439 | 12.339902 | 42.479721 | 0.036802 | 0.03755 | 0.042497 | 0.031621 | 0.033468 | 3.922431 | 5.548883 | 6.505762 | 4.941613 | 6.050468
38.769554 | -10.425512 | 43.278205 | 12.351979 | 42.482635 | 0.036869 | 0.037584 | 0.042508 | 0.031714 | 0.033507 | 3.92245 | 5.548901 | 6.505785 | 4.941621 | 6.050501
38.291245 | -10.527839 | 43.297065 | 12.325781 | 42.495049 | 0.036845 | 0.037548 | 0.042581 | 0.031668 | 0.033505 | 3.922482 | 5.54894 | 6.505836 | 4.941662 | 6.05053
37.928658 | -10.592465 | 43.280421 | 12.334998 | 42.472022 | 0.03687 | 0.037561 | 0.042527 | 0.031699 | 0.033486 | 3.922515 | 5.548978 | 6.505883 | 4.941665 | 6.050553
37.604492 | -10.686712 | 43.337359 | 12.360564 | 42.534475 | 0.036831 | 0.037577 | 0.042632 | 0.031739 | 0.033509 | 3.922524 | 5.549012 | 6.505909 | 4.941694 | 6.050585
37.310219 | -10.75134 | 43.272962 | 12.339717 | 42.473609 | 0.036855 | 0.037586 | 0.042519 | 0.031709 | 0.033486 | 3.92255 | 5.549019 | 6.50595 | 4.941704 | 6.050595
37.127876 | -10.853665 | 43.297909 | 12.337177 | 42.513791 | 0.036871 | 0.037583 | 0.042566 | 0.031748 | 0.033488 | 3.922561 | 5.549049 | 6.505982 | 4.941707 | 6.05063
36.863571 | -10.934449 | 43.293905 | 12.340428 | 42.495633 | 0.036858 | 0.037558 | 0.04255 | 0.031741 | 0.033478 | 3.922585 | 5.549085 | 6.505982 | 4.94175 | 6.050648
36.599026 | -11.007154 | 43.299893 | 12.345402 | 42.500057 | 0.036859 | 0.037533 | 0.04253 | 0.031705 | 0.03351 | 3.922604 | 5.549128 | 6.506023 | 4.941761 | 6.050678
36.268204 | -11.077167 | 43.262255 | 12.338517 | 42.466651 | 0.036825 | 0.037597 | 0.042542 | 0.031714 | 0.033482 | 3.922625 | 5.54916 | 6.506082 | 4.941772 | 6.050703
35.940083 | -11.112172 | 43.311257 | 12.345907 | 42.51485 | 0.036864 | 0.037565 | 0.042561 | 0.031796 | 0.033522 | 3.922662 | 5.549178 | 6.506105 | 4.94179 | 6.050707
35.846382 | -11.192956 | 43.30832 | 12.321239 | 42.501596 | 0.036868 | 0.037583 | 0.042602 | 0.031751 | 0.033505 | 3.922662 | 5.549202 | 6.506125 | 4.941809 | 6.050743
35.401184 | -11.292589 | 43.302821 | 12.317317 | 42.498285 | 0.036926 | 0.037567 | 0.042594 | 0.031739 | 0.033495 | 3.922688 | 5.54923 | 6.506176 | 4.941842 | 6.050756
35.372318 | -11.327595 | 43.284094 | 12.308482 | 42.477006 | 0.036876 | 0.037578 | 0.04257 | 0.031737 | 0.033498 | 3.922708 | 5.54925 | 6.506197 | 4.941858 | 6.05078
35.019035 | -11.451463 | 43.312896 | 12.330748 | 42.499673 | 0.036893 | 0.037553 | 0.042602 | 0.031742 | 0.033514 | 3.922723 | 5.549277 | 6.506241 | 4.941872 | 6.050812
34.763592 | -11.489162 | 43.2997 | 12.332449 | 42.494619 | 0.036876 | 0.037611 | 0.042559 | 0.03174 | 0.033526 | 3.922742 | 5.549316 | 6.50627 | 4.941876 | 6.05082
34.487808 | -11.553789 | 43.279312 | 12.307344 | 42.483557 | 0.036853 | 0.037502 | 0.042602 | 0.031694 | 0.033515 | 3.922756 | 5.549318 | 6.506269 | 4.941912 | 6.050848
34.454617 | -11.602259 | 43.304975 | 12.334367 | 42.495291 | 0.036885 | 0.037552 | 0.042582 | 0.031748 | 0.033528 | 3.922783 | 5.549366 | 6.506309 | 4.941903 | 6.050856
34.073124 | -11.658808 | 43.2559 | 12.320438 | 42.457188 | 0.036876 | 0.037568 | 0.042624 | 0.031785 | 0.033497 | 3.922784 | 5.549354 | 6.506345 | 4.941932 | 6.050888
33.78677 | -11.734205 | 43.293783 | 12.340148 | 42.494059 | 0.036898 | 0.037572 | 0.042605 | 0.031736 | 0.033545 | 3.922809 | 5.549402 | 6.506339 | 4.941958 | 6.050908
33.591469 | -11.774597 | 43.320992 | 12.358468 | 42.504578 | 0.036889 | 0.037644 | 0.042607 | 0.031786 | 0.033528 | 3.922817 | 5.549407 | 6.506374 | 4.941955 | 6.050921
|  | 43.27712 | 12.340352 | 42.462075 | 0.036895 | 0.037588 | 0.042611 | 0.031733 | 0.033519 | 3.922839 | 5.549448 | 6.506418 | 4.941957 | 6.050938
|  | 43.188087 | 12.283918 | 42.386508 | 0.036872 | 0.037636 | 0.042628 | 0.031769 | 0.033455 | 3.923285 | 5.550038 | 6.507114 | 4.94231 | 6.051356
|  | 43.193521 | 12.225084 | 42.385331 | 0.036885 | 0.037607 | 0.042645 | 0.031776 | 0.033482 | 3.923409 | 5.550156 | 6.507293 | 4.942385 | 6.051459
|  | 43.125718 | 12.268397 | 42.333081 | 0.036848 | 0.037621 | 0.042686 | 0.031754 | 0.03347 | 3.923413 | 5.55022 | 6.50733 | 4.942441 | 6.051483
|  | 43.119167 | 12.230034 | 42.328132 | 0.036861 | 0.03761 | 0.042671 | 0.031741 | 0.033478 | 3.923439 | 5.550243 | 6.507381 | 4.94245 | 6.051519
|  | 43.152204 | 12.234429 | 42.358018 | 0.036835 | 0.037565 | 0.042574 | 0.031755 | 0.033468 | 3.923473 | 5.550311 | 6.507458 | 4.942476 | 6.051532
|  | 43.154475 | 12.200831 | 42.347334 | 0.03684 | 0.037615 | 0.042645 | 0.031714 | 0.033443 | 3.923499 | 5.550348 | 6.507488 | 4.942504 | 6.051588
|  | 40.278114 | 47.763466 | 99.999438 | 0.8 | 0.150894 | 0.8 | 0.8 | 0.8 | 3.669564 | 5.361613 | 6.281451 | 4.621815 | 5.78492
|  | 19.759751 | 31.60831 | 30.326482 | 0.096947 | 0.8 | 0.8 | 0.050858 | 0.108637 | 3.733629 | 5.267984 | 6.281451 | 5.006361 | 5.906964
|  | 30.138236 | 41.438992 | 50.063434 | 0.8 | 0.8 | 0.105581 | 0.8 | 0.585136 | 3.669564 | 5.267984 | 6.346284 | 5.097939 | 6.138613
|  | 37.213632 | 38.420328 | 17.400227 | 0.8 | 0.8 | 0.033511 | 0.8 | 0.150877 | 3.669564 | 5.267984 | 6.602212 | 4.621815 | 5.915696